## Sheet1
Name | Location | Description | Source | Anhydrous Formula | H20 ppm
Leucite-V | Villa Senna Grotta Ferrata, Italy | Colorless, Few twins, gemmy | H.S. Washington Collection #3191, a | Na0.02K1.00Al1.02Fe0.01Si1.97O6 | 470
Leucite-M | Monte Somma, Vesuvius, Italy | Colorless, Many twins, gemmy | WU #309 | b | 610
Leucite-R | Roccomonfina, Caserta, Italy | Cracks, cloudy | Excalibur | b | 290, c
Analcime | Mont St. Hilaire, Quebec,Canada | Milky, birefringent | Excalibur | Na0.99Al1.03Si1.98O6 | ~10,000 d
Pollucite | unknown | Colorless, gemmy | ebay | Cs1.53Na0.24K0.02Al1.89Si4.08O24 | ~5000 e
Nepheline | Davis Hill, Dungannon Twp., Ontario | Gray, cloudy | MU 10858, f | Na2(Na1.2K0.71)Al3.88Si4.10O16 | ~3700 perp to (001)
Sodalite | Princess Mine, Bancroft, Ontario; | Pale blue, transleucent | Excalibur | Na8.13K0.01Al6.23Si5.80O24Cl2.02 | ~800
Petalite | Brazil | Colorless, Gemmy | Gems and Rough | Li1.00Al1.01Si3.99O10 | ~200 - 400
aDonated by H. Yoder (Geophysical Laboratory)
bSamples from these localities are nearly end-member leucite with about 0.02 to 0.07 Na pfu, below 0.01 Fe pfu, and Ca near the limit of detection (Balassone et al., 2006). Our sample from Roccomonfino contains near-end member leucite (Na0.05K0.93Fe0.01Al0.97Si2.02O6) with some pseudoleucite intergrowths of composition Na0.40K0.18Ca0.17Al0.98Si2.02O6.
cValue is for clear portions of Roccamonfino leucite: cloudy regions had 17500 wt. ppm H2O.
dAfter heating, the analcime had ~2000 wt ppm H2O.
eAfter the 2nd heating, pollucite had ~900 wt ppm H2O. After the 3rd heating, the water was reduced to ~100 ppm.
fFrom the University of Missouri, Columbia collection. Provided by A.G. Whittington.