## Sheet1
| Leucite - V | Leucite - R | Analcime | Pollucite | Nepheline | Sodalite | Petalite
Na2O | 0.2348977 | 0.74 | 14.05 | 1.319755 | 17.03 | 26.05 | 0.013
MgO | bld | bld | 0.018 | bld | bld | bld | bld
Al2O3 | 23.34 | 23.27 | 24.57 | 16.91 | 34 | 32.8296 | 16.8
SiO2 | 53.95 | 56.81 | 52.88 | 43.54 | 42.32 | 36.02 | 78.1
K2O | 21.16 | 20.55 | 0.024 | 0.173991 | 5.75 | 0.036 | 0.008
CaO | 0.004 | 0.005 | 0.0174505 | 0.005568 | 0.013 | 0.009309 | 0.003
MnO | 0.001 | 0.013 | bld | bld | 0.005 | bld | 0.003
FeO | 0.345 | 0.301 | 0.0185555 | 0.00706 | 0.13 | 0.0065695 | bld
TiO2 | 0.053 | 0.028 | 0.007627 | bld | 0.008 | 0.004426 | 0.004
Cr2O3 | 0.012 | bld | bld | 0.001 | 0.003 | bld | 0.002
Cl | nm | nm | 0.010498 | bld | nm | 7.41 | nm
Cs2O | nm | nm | nm | 38 | nm | nm | nm
Li2O | nm | nm | nm | nm | nm | nm | 4.88, a
Total | 99.0999 | 101.73 | 101.59 | 100.12 | 99.3 | 102.36 | 99.8
bld = below limits of detection
nm = not measured
a By difference. Cs detected on EDS