## Sheet4
SAMPLE | NUMBER | TAKEOFF | KILOVOLT | CURRENT | BEAMSIZE | Na WT% | Mg WT% | Al WT% | Si WT% | K WT% | Ca WT% | Mn WT% | Fe WT% | Ti WT% | Cr WT% | P WT% | S WT% | Mo WT% | Ni WT% | Co WT% | V WT% | Zr WT% | O WT% | TOTAL | Na2O | MgO | Al2O3 | SiO2 | K2O | CaO | MnO | FeO | TiO2 | Cr2O3 | P2O5 | SO3 | MoO3 | NiO | CoO | V2O3 | ZrO2 | O | TOTAL | FORMULA | BASIS | Na FORMULA | Mg FORMULA | Al FORMULA | Si FORMULA | K FORMULA | Ca FORMULA | Mn FORMULA | Fe FORMULA | Ti FORMULA | Cr FORMULA | P FORMULA | S FORMULA | Mo FORMULA | Ni FORMULA | Co FORMULA | V FORMULA | Zr FORMULA | O FORMULA | Na CDL99 | Mg CDL99 | Al CDL99 | Si CDL99 | K CDL99 | Ca CDL99 | Mn CDL99 | Fe CDL99 | Ti CDL99 | Cr CDL99 | P CDL99 | S CDL99 | Mo CDL99 | Ni CDL99 | Co CDL99 | V CDL99 | Zr CDL99 | Na %ERR | Mg %ERR | Al %ERR | Si %ERR | K %ERR | Ca %ERR | Mn %ERR | Fe %ERR | Ti %ERR | Cr %ERR | P %ERR | S %ERR | Mo %ERR | Ni %ERR | Co %ERR | V %ERR | Zr %ERR | X-POS | Y-POS | Z-POS | BEAMCUR | DATETIME | Na STD_NUM | Mg STD_NUM | Al STD_NUM | Si STD_NUM | K STD_NUM | Ca STD_NUM | Mn STD_NUM | Fe STD_NUM | Ti STD_NUM | Cr STD_NUM | P STD_NUM | S STD_NUM | Mo STD_NUM | Ni STD_NUM | Co STD_NUM | V STD_NUM | Zr STD_NUM | Na STD_NAM | Mg STD_NAM | Al STD_NAM | Si STD_NAM | K STD_NAM | Ca STD_NAM | Mn STD_NAM | Fe STD_NAM | Ti STD_NAM | Cr STD_NAM | P STD_NAM | S STD_NAM | Mo STD_NAM | Ni STD_NAM | Co STD_NAM | V STD_NAM | Zr STD_NAM | TOTAL-WT% | TOTAL-OXYGEN | TOTAL-CATIONS
MU-evo2 single points | 3 | 40 | 15 | 25 | 20 | 2.10643 | 4.07616 | 7.65461 | 25.7511 | 0.665617 | 7.08537 | 0.11098 | 5.05259 | 1.38553 | 0.032423 | 0.210015 | 0.004384 | 0 | 0.000651 | 0 | 0.019225 | 0 | 45.2368 | 99.3919 | 2.83941 | 6.7595 | 14.4633 | 55.0908 | 0.801797 | 9.91386 | 0.143301 | 6.50015 | 2.31115 | 0.047388 | 0.48123 | 0.010947 | 0 | 0.000828 | 0 | 0.028283 | 0 | 0 | 99.3919 | 24 | O | 0.777762 | 1.42362 | 2.40818 | 7.78296 | 0.144499 | 1.50063 | 0.017148 | 0.767987 | 0.245539 | 0.005293 | 0.057556 | 0.001161 | 0 | 9.4e-05 | 0 | 0.003204 | 0 | 24 | 0.022662 | 0.012824 | 0.012369 | 0.016377 | 0.014426 | 0.017309 | 0.039578 | 0.03482 | 0.023136 | 0.036021 | 0.009366 | 0.00812 | 0 | 0.045524 | 0 | 0.026171 | 0.028005 | 1.40601 | 0.512665 | 0.324437 | 0.166946 | 2.12267 | 0.573526 | 18.6219 | 1.41832 | 1.54331 | 52.2627 | 3.75642 | 82.3856 | 0 | 3043.47 | 0 | 60.1779 | -51.503 | 77.0786 | 45.0584 | 12.164 | 25.02 | 41897.63 | 1500 | 450 | 1545 | 1500 | 1524 | 1039 | 473 | 1715 | 1710 | 1713 | 1940 | 113 | 2142 | 472 | 124 | 122 | 143 | Albite Amelia P-103 (S1-1) | Forsterite Shankland syn P-658 (S1-6) | Anorthite, Alaska (S1-2) NMNH 137041 | Albite Amelia P-103 (S1-1) | Orthoclase, Madagascar GRR78 (S2-1) | Wollastonite Gates (S1-12) | Mn Olivine RDS P-1087 (S1-8) | Fe2O3 Elba Hematite P-238 (S1-25) | TiO2 GRR (S1-21) | Cr2O3 P-585 (S1-22) | Apatite (Fluor) Durango, (S1-32) NMNH 104021 | FeS2 Pyrite Taylor 13 | Molybdenum | Ni Olivine syn P-877 (S1-9) | Cobalt Taylor 24 | Vanadium Taylor 22 | ZrO2 Taylor 43 | 99.3919 | 45.2368 | 0
MU-evo2 single points | 3 | 40 | 15 | 25 | 20 | 2.18043 | 4.0777 | 7.62828 | 25.3414 | 0.669346 | 7.07933 | 0.098813 | 4.99308 | 1.35007 | 0.014266 | 0.204449 | 0.01174 | 0 | 0 | 0 | 0.040822 | 0.023567 | 44.7411 | 98.4544 | 2.93917 | 6.76206 | 14.4135 | 54.2143 | 0.80629 | 9.90541 | 0.12759 | 6.42358 | 2.252 | 0.020851 | 0.468476 | 0.029314 | 0 | 0 | 0 | 0.060054 | 0.031834 | 0 | 98.4544 | 24 | O | 0.814004 | 1.43994 | 2.42648 | 7.74399 | 0.146918 | 1.51596 | 0.015437 | 0.767348 | 0.241905 | 0.002355 | 0.056652 | 0.003142 | 0 | 0 | 0 | 0.006878 | 0.002217 | 24 | 0.021139 | 0.01284 | 0.012197 | 0.016506 | 0.015514 | 0.01679 | 0.035831 | 0.035311 | 0.024552 | 0.036021 | 0.00959 | 0.007771 | 0 | 0.048438 | 0 | 0.025846 | 0.02499 | 1.36931 | 0.512752 | 0.324968 | 0.16843 | 2.14755 | 0.573182 | 19.1839 | 1.42799 | 1.59019 | 113.804 | 3.8454 | 30.7059 | 0 | -207.95 | 0 | 28.5357 | 46.0923 | 76.3647 | 46.1571 | 12.1455 | 25.02 | 41897.63 | 1500 | 450 | 1545 | 1500 | 1524 | 1039 | 473 | 1715 | 1710 | 1713 | 1940 | 113 | 2142 | 472 | 124 | 122 | 143 | Albite Amelia P-103 (S1-1) | Forsterite Shankland syn P-658 (S1-6) | Anorthite, Alaska (S1-2) NMNH 137041 | Albite Amelia P-103 (S1-1) | Orthoclase, Madagascar GRR78 (S2-1) | Wollastonite Gates (S1-12) | Mn Olivine RDS P-1087 (S1-8) | Fe2O3 Elba Hematite P-238 (S1-25) | TiO2 GRR (S1-21) | Cr2O3 P-585 (S1-22) | Apatite (Fluor) Durango, (S1-32) NMNH 104021 | FeS2 Pyrite Taylor 13 | Molybdenum | Ni Olivine syn P-877 (S1-9) | Cobalt Taylor 24 | Vanadium Taylor 22 | ZrO2 Taylor 43 | 98.4544 | 44.7411 | 0
MU-evo2 single points | 3 | 40 | 15 | 25 | 20 | 2.12053 | 4.06352 | 7.6898 | 25.7908 | 0.671438 | 7.09458 | 0.124294 | 5.08446 | 1.33586 | 0.031301 | 0.193202 | 0.011027 | 0 | 0 | 0 | 0 | 0.008928 | 45.2762 | 99.496 | 2.85843 | 6.73854 | 14.5297 | 55.1757 | 0.80881 | 9.92674 | 0.160493 | 6.54115 | 2.22829 | 0.045748 | 0.442703 | 0.027535 | 0 | 0 | 0 | 0 | 0.012061 | 4e-06 | 99.496 | 24 | O | 0.782287 | 1.41797 | 2.41714 | 7.78818 | 0.145636 | 1.50127 | 0.019188 | 0.772158 | 0.23653 | 0.005106 | 0.052902 | 0.002917 | 0 | 0 | 0 | 0 | 0.00083 | 24 | 0.022863 | 0.012574 | 0.012155 | 0.016816 | 0.014645 | 0.017522 | 0.038583 | 0.038134 | 0.023369 | 0.036856 | 0.009178 | 0.007927 | 0 | 0.049368 | 0 | 0.02624 | 0.024101 | 1.40202 | 0.51283 | 0.323377 | 0.166927 | 2.11785 | 0.573367 | 16.647 | 1.41975 | 1.58169 | 55.0737 | 3.93926 | 33.145 | 0 | -46.335 | 0 | -362.71 | 114.666 | 76.6603 | 47.1816 | 12.143 | 25.025 | 41897.63 | 1500 | 450 | 1545 | 1500 | 1524 | 1039 | 473 | 1715 | 1710 | 1713 | 1940 | 113 | 2142 | 472 | 124 | 122 | 143 | Albite Amelia P-103 (S1-1) | Forsterite Shankland syn P-658 (S1-6) | Anorthite, Alaska (S1-2) NMNH 137041 | Albite Amelia P-103 (S1-1) | Orthoclase, Madagascar GRR78 (S2-1) | Wollastonite Gates (S1-12) | Mn Olivine RDS P-1087 (S1-8) | Fe2O3 Elba Hematite P-238 (S1-25) | TiO2 GRR (S1-21) | Cr2O3 P-585 (S1-22) | Apatite (Fluor) Durango, (S1-32) NMNH 104021 | FeS2 Pyrite Taylor 13 | Molybdenum | Ni Olivine syn P-877 (S1-9) | Cobalt Taylor 24 | Vanadium Taylor 22 | ZrO2 Taylor 43 | 99.496 | 45.2762 | 0
MU-evo2 single points | 3 | 40 | 15 | 25 | 20 | 2.14355 | 4.05399 | 7.64993 | 25.6549 | 0.683344 | 7.04776 | 0.126489 | 5.06533 | 1.32301 | 0.014261 | 0.192449 | 0.014368 | 0 | 0.00013 | 0 | 0.008993 | 0.010279 | 45.0589 | 99.0476 | 2.88945 | 6.72274 | 14.4544 | 54.8849 | 0.823151 | 9.86124 | 0.163327 | 6.51653 | 2.20685 | 0.020843 | 0.440979 | 0.035876 | 0 | 0.000165 | 0 | 0.013229 | 0.013885 | 0 | 99.0476 | 24 | O | 0.794593 | 1.42147 | 2.41621 | 7.7845 | 0.148933 | 1.49856 | 0.019621 | 0.772963 | 0.235385 | 0.002337 | 0.05295 | 0.003819 | 0 | 1.9e-05 | 0 | 0.001504 | 0.00096 | 24 | 0.024769 | 0.013173 | 0.012617 | 0.016433 | 0.016233 | 0.01617 | 0.035464 | 0.036272 | 0.024175 | 0.036008 | 0.010747 | 0.007536 | 0 | 0.045347 | 0 | 0.027062 | 0.025001 | 1.40682 | 0.515117 | 0.324819 | 0.167291 | 2.14247 | 0.573838 | 15.5543 | 1.41897 | 1.60408 | 113.804 | 4.14593 | 24.7727 | 0 | 15157.4 | 0 | 131.778 | 103.434 | 77.0764 | 48.0135 | 12.143 | 25.025 | 41897.64 | 1500 | 450 | 1545 | 1500 | 1524 | 1039 | 473 | 1715 | 1710 | 1713 | 1940 | 113 | 2142 | 472 | 124 | 122 | 143 | Albite Amelia P-103 (S1-1) | Forsterite Shankland syn P-658 (S1-6) | Anorthite, Alaska (S1-2) NMNH 137041 | Albite Amelia P-103 (S1-1) | Orthoclase, Madagascar GRR78 (S2-1) | Wollastonite Gates (S1-12) | Mn Olivine RDS P-1087 (S1-8) | Fe2O3 Elba Hematite P-238 (S1-25) | TiO2 GRR (S1-21) | Cr2O3 P-585 (S1-22) | Apatite (Fluor) Durango, (S1-32) NMNH 104021 | FeS2 Pyrite Taylor 13 | Molybdenum | Ni Olivine syn P-877 (S1-9) | Cobalt Taylor 24 | Vanadium Taylor 22 | ZrO2 Taylor 43 | 99.0476 | 45.0589 | 0
MU-evo2 single points | 3 | 40 | 15 | 25 | 20 | 2.14375 | 4.10682 | 7.62187 | 25.1061 | 0.679372 | 7.11228 | 0.126137 | 5.00605 | 1.33984 | 0.02241 | 0.193025 | 0.011694 | 0 | 0.008715 | 0 | 0.008142 | 0.007803 | 44.4641 | 97.9581 | 2.88972 | 6.81034 | 14.4014 | 53.7108 | 0.818367 | 9.95151 | 0.162872 | 6.44027 | 2.23494 | 0.032754 | 0.442299 | 0.0292 | 0 | 0.01109 | 0 | 0.011978 | 0.01054 | -1e-05 | 97.9581 | 24 | O | 0.805296 | 1.45926 | 2.43954 | 7.71987 | 0.150048 | 1.53251 | 0.019829 | 0.774136 | 0.241568 | 0.003722 | 0.053819 | 0.00315 | 0 | 0.001282 | 0 | 0.00138 | 0.000739 | 24 | 0.021896 | 0.012883 | 0.012131 | 0.016445 | 0.014682 | 0.016867 | 0.036529 | 0.040119 | 0.024704 | 0.037684 | 0.00917 | 0.007741 | 0 | 0.045172 | 0 | 0.026048 | 0.026671 | 1.38727 | 0.510939 | 0.325122 | 0.169265 | 2.1034 | 0.571797 | 15.8783 | 1.43539 | 1.60003 | 76.9389 | 3.93926 | 30.7107 | 0 | 227.572 | 0 | 140.06 | 144.521 | 77.525 | 49.9035 | 12.1335 | 25.025 | 41897.64 | 1500 | 450 | 1545 | 1500 | 1524 | 1039 | 473 | 1715 | 1710 | 1713 | 1940 | 113 | 2142 | 472 | 124 | 122 | 143 | Albite Amelia P-103 (S1-1) | Forsterite Shankland syn P-658 (S1-6) | Anorthite, Alaska (S1-2) NMNH 137041 | Albite Amelia P-103 (S1-1) | Orthoclase, Madagascar GRR78 (S2-1) | Wollastonite Gates (S1-12) | Mn Olivine RDS P-1087 (S1-8) | Fe2O3 Elba Hematite P-238 (S1-25) | TiO2 GRR (S1-21) | Cr2O3 P-585 (S1-22) | Apatite (Fluor) Durango, (S1-32) NMNH 104021 | FeS2 Pyrite Taylor 13 | Molybdenum | Ni Olivine syn P-877 (S1-9) | Cobalt Taylor 24 | Vanadium Taylor 22 | ZrO2 Taylor 43 | 97.9581 | 44.4641 | 0
MU-evo2 single points | 3 | 40 | 15 | 25 | 20 | 2.15846 | 4.12669 | 7.65386 | 25.0261 | 0.660633 | 7.1014 | 0.118233 | 4.93324 | 1.33946 | 0.018714 | 0.184685 | 0.006215 | 0 | 0.018346 | 0 | 0.020958 | 0 | 44.3733 | 97.7403 | 2.90956 | 6.84329 | 14.4618 | 53.5397 | 0.795794 | 9.93629 | 0.152666 | 6.3466 | 2.2343 | 0.027352 | 0.423188 | 0.01552 | 0 | 0.023345 | 0 | 0.030832 | 0 | 0 | 97.7403 | 24 | O | 0.812485 | 1.46932 | 2.4548 | 7.71102 | 0.146208 | 1.5333 | 0.018624 | 0.764437 | 0.241994 | 0.003115 | 0.051599 | 0.001677 | 0 | 0.002704 | 0 | 0.00356 | 0 | 24 | 0.021913 | 0.012981 | 0.012513 | 0.01676 | 0.014442 | 0.017144 | 0.032838 | 0.042231 | 0.024177 | 0.035592 | 0.009361 | 0.007931 | 0 | 0.04416 | 0 | 0.025808 | 0.025857 | 1.38178 | 0.509849 | 0.324893 | 0.169684 | 2.13216 | 0.57262 | 15.6751 | 1.45141 | 1.59202 | 86.7504 | 4.07677 | 57.3854 | 0 | 106.964 | 0 | 54.5469 | -195.97 | 81.0683 | 49.779 | 12.1985 | 25.02 | 41897.64 | 1500 | 450 | 1545 | 1500 | 1524 | 1039 | 473 | 1715 | 1710 | 1713 | 1940 | 113 | 2142 | 472 | 124 | 122 | 143 | Albite Amelia P-103 (S1-1) | Forsterite Shankland syn P-658 (S1-6) | Anorthite, Alaska (S1-2) NMNH 137041 | Albite Amelia P-103 (S1-1) | Orthoclase, Madagascar GRR78 (S2-1) | Wollastonite Gates (S1-12) | Mn Olivine RDS P-1087 (S1-8) | Fe2O3 Elba Hematite P-238 (S1-25) | TiO2 GRR (S1-21) | Cr2O3 P-585 (S1-22) | Apatite (Fluor) Durango, (S1-32) NMNH 104021 | FeS2 Pyrite Taylor 13 | Molybdenum | Ni Olivine syn P-877 (S1-9) | Cobalt Taylor 24 | Vanadium Taylor 22 | ZrO2 Taylor 43 | 97.7403 | 44.3733 | 0
MU-evo2 single points | 3 | 40 | 15 | 25 | 20 | 2.16286 | 4.08179 | 7.62434 | 25.268 | 0.673863 | 7.05517 | 0.090995 | 5.10148 | 1.38526 | 0.00833 | 0.196358 | 0.00602 | 0 | 0 | 0 | 0.010093 | 0 | 44.6496 | 98.3141 | 2.91549 | 6.76883 | 14.4061 | 54.0572 | 0.811731 | 9.8716 | 0.117497 | 6.56304 | 2.31069 | 0.012175 | 0.449935 | 0.015033 | 0 | 0 | 0 | 0.014848 | 0 | 0 | 98.3141 | 24 | O | 0.809101 | 1.44434 | 2.4302 | 7.73738 | 0.148213 | 1.51389 | 0.014245 | 0.785615 | 0.248719 | 0.001378 | 0.054521 | 0.001615 | 0 | 0 | 0 | 0.001704 | 0 | 24 | 0.024445 | 0.013094 | 0.012446 | 0.016433 | 0.016176 | 0.017458 | 0.0379 | 0.037893 | 0.02347 | 0.038476 | 0.010284 | 0.008096 | 0 | 0.047303 | 0 | 0.026324 | 0.025539 | 1.39771 | 0.513197 | 0.32536 | 0.168666 | 2.15857 | 0.574778 | 21.3903 | 1.41654 | 1.54811 | 204.576 | 4.03065 | 60.3327 | 0 | -320.38 | 0 | 114.37 | -82.398 | 81.212 | 48.4161 | 12.218 | 25.03 | 41897.64 | 1500 | 450 | 1545 | 1500 | 1524 | 1039 | 473 | 1715 | 1710 | 1713 | 1940 | 113 | 2142 | 472 | 124 | 122 | 143 | Albite Amelia P-103 (S1-1) | Forsterite Shankland syn P-658 (S1-6) | Anorthite, Alaska (S1-2) NMNH 137041 | Albite Amelia P-103 (S1-1) | Orthoclase, Madagascar GRR78 (S2-1) | Wollastonite Gates (S1-12) | Mn Olivine RDS P-1087 (S1-8) | Fe2O3 Elba Hematite P-238 (S1-25) | TiO2 GRR (S1-21) | Cr2O3 P-585 (S1-22) | Apatite (Fluor) Durango, (S1-32) NMNH 104021 | FeS2 Pyrite Taylor 13 | Molybdenum | Ni Olivine syn P-877 (S1-9) | Cobalt Taylor 24 | Vanadium Taylor 22 | ZrO2 Taylor 43 | 98.3141 | 44.6496 | 0
MU-evo2 single points | 3 | 40 | 15 | 25 | 20 | 2.14281 | 4.15584 | 7.66528 | 25.7798 | 0.652607 | 6.99781 | 0.101846 | 5.05093 | 1.38753 | 0.057613 | 0.19809 | 0 | 0 | 0.022901 | 0 | 0.02205 | 0.008699 | 45.3048 | 99.5485 | 2.88847 | 6.89163 | 14.4834 | 55.1521 | 0.786126 | 9.79134 | 0.131508 | 6.49801 | 2.31449 | 0.084205 | 0.453904 | 0 | 0 | 0.029143 | 0 | 0.032439 | 0.011751 | 1.1e-05 | 99.5485 | 24 | O | 0.790011 | 1.44927 | 2.40792 | 7.77994 | 0.141462 | 1.47986 | 0.015713 | 0.766582 | 0.245525 | 0.009391 | 0.054207 | 0 | 0 | 0.003306 | 0 | 0.003669 | 0.000808 | 24 | 0.022865 | 0.012867 | 0.012297 | 0.016608 | 0.016018 | 0.017786 | 0.038588 | 0.039257 | 0.024068 | 0.032405 | 0.00991 | 0.009229 | 0 | 0.045355 | 0 | 0.025803 | 0.024092 | 1.39383 | 0.50755 | 0.324255 | 0.166966 | 2.1976 | 0.57778 | 19.6786 | 1.42704 | 1.55574 | 28.6821 | 3.9634 | -43.714 | 0 | 88.3536 | 0 | 51.886 | 117.59 | 81.1623 | 46.9025 | 12.2345 | 25.02 | 41897.65 | 1500 | 450 | 1545 | 1500 | 1524 | 1039 | 473 | 1715 | 1710 | 1713 | 1940 | 113 | 2142 | 472 | 124 | 122 | 143 | Albite Amelia P-103 (S1-1) | Forsterite Shankland syn P-658 (S1-6) | Anorthite, Alaska (S1-2) NMNH 137041 | Albite Amelia P-103 (S1-1) | Orthoclase, Madagascar GRR78 (S2-1) | Wollastonite Gates (S1-12) | Mn Olivine RDS P-1087 (S1-8) | Fe2O3 Elba Hematite P-238 (S1-25) | TiO2 GRR (S1-21) | Cr2O3 P-585 (S1-22) | Apatite (Fluor) Durango, (S1-32) NMNH 104021 | FeS2 Pyrite Taylor 13 | Molybdenum | Ni Olivine syn P-877 (S1-9) | Cobalt Taylor 24 | Vanadium Taylor 22 | ZrO2 Taylor 43 | 99.5485 | 45.3048 | 0
MU-evo2 single points | 3 | 40 | 15 | 25 | 20 | 2.13925 | 4.09046 | 7.62168 | 25.886 | 0.676299 | 7.10738 | 0.120791 | 5.0225 | 1.39525 | 0.002039 | 0.200579 | 0.003767 | 0 | 0 | 0 | 0.000264 | 0.005004 | 45.3593 | 99.6306 | 2.88366 | 6.78322 | 14.401 | 55.3795 | 0.814665 | 9.94466 | 0.155969 | 6.46143 | 2.32736 | 0.002979 | 0.459609 | 0.009406 | 0 | 0 | 0 | 0.000389 | 0.006759 | 0 | 99.6306 | 24 | O | 0.787749 | 1.42476 | 2.39134 | 7.80262 | 0.146421 | 1.50123 | 0.018613 | 0.761351 | 0.246594 | 0.000332 | 0.054822 | 0.000995 | 0 | 0 | 0 | 4.4e-05 | 0.000464 | 24 | 0.025562 | 0.01262 | 0.012348 | 0.016594 | 0.014428 | 0.016877 | 0.036193 | 0.035071 | 0.023206 | 0.036457 | 0.009321 | 0.007714 | 0 | 0.04701 | 0 | 0.026308 | 0.025498 | 1.41406 | 0.511127 | 0.325124 | 0.166532 | 2.10271 | 0.572173 | 16.3551 | 1.42328 | 1.53789 | 781.341 | 3.86298 | 90.9981 | 0 | -156.34 | 0 | 4327.54 | 214.707 | 81.1526 | 46.1157 | 12.2425 | 25.02 | 41897.65 | 1500 | 450 | 1545 | 1500 | 1524 | 1039 | 473 | 1715 | 1710 | 1713 | 1940 | 113 | 2142 | 472 | 124 | 122 | 143 | Albite Amelia P-103 (S1-1) | Forsterite Shankland syn P-658 (S1-6) | Anorthite, Alaska (S1-2) NMNH 137041 | Albite Amelia P-103 (S1-1) | Orthoclase, Madagascar GRR78 (S2-1) | Wollastonite Gates (S1-12) | Mn Olivine RDS P-1087 (S1-8) | Fe2O3 Elba Hematite P-238 (S1-25) | TiO2 GRR (S1-21) | Cr2O3 P-585 (S1-22) | Apatite (Fluor) Durango, (S1-32) NMNH 104021 | FeS2 Pyrite Taylor 13 | Molybdenum | Ni Olivine syn P-877 (S1-9) | Cobalt Taylor 24 | Vanadium Taylor 22 | ZrO2 Taylor 43 | 99.6306 | 45.3593 | 0
MU-evo2 single points | 3 | 40 | 15 | 25 | 20 | 2.17892 | 4.07006 | 7.66711 | 26.0094 | 0.654397 | 7.02521 | 0.128237 | 4.97342 | 1.36668 | 0.003151 | 0.205086 | 0.003034 | 0 | 0 | 0 | 0 | 0 | 45.4757 | 99.7603 | 2.93714 | 6.74938 | 14.4869 | 55.6433 | 0.788283 | 9.82969 | 0.165585 | 6.39829 | 2.2797 | 0.004605 | 0.469935 | 0.007577 | 0 | 0 | 0 | 0 | 0 | 0 | 99.7603 | 24 | O | 0.800303 | 1.41403 | 2.39944 | 7.81973 | 0.141317 | 1.48008 | 0.01971 | 0.751982 | 0.240925 | 0.000512 | 0.05591 | 0.000799 | 0 | 0 | 0 | 0 | 0 | 24 | 0.022016 | 0.012805 | 0.012504 | 0.016564 | 0.0162 | 0.017847 | 0.03759 | 0.034578 | 0.024705 | 0.038525 | 0.009738 | 0.008183 | 0 | 0.045198 | 0 | 0.026985 | 0.026198 | 1.37448 | 0.512866 | 0.324212 | 0.166119 | 2.20012 | 0.576808 | 15.9538 | 1.42977 | 1.58066 | 535.226 | 3.85614 | 119.094 | 0 | -626.52 | 0 | -118.7 | -96.205 | 79.412 | 46.1486 | 12.2075 | 25.02 | 41897.65 | 1500 | 450 | 1545 | 1500 | 1524 | 1039 | 473 | 1715 | 1710 | 1713 | 1940 | 113 | 2142 | 472 | 124 | 122 | 143 | Albite Amelia P-103 (S1-1) | Forsterite Shankland syn P-658 (S1-6) | Anorthite, Alaska (S1-2) NMNH 137041 | Albite Amelia P-103 (S1-1) | Orthoclase, Madagascar GRR78 (S2-1) | Wollastonite Gates (S1-12) | Mn Olivine RDS P-1087 (S1-8) | Fe2O3 Elba Hematite P-238 (S1-25) | TiO2 GRR (S1-21) | Cr2O3 P-585 (S1-22) | Apatite (Fluor) Durango, (S1-32) NMNH 104021 | FeS2 Pyrite Taylor 13 | Molybdenum | Ni Olivine syn P-877 (S1-9) | Cobalt Taylor 24 | Vanadium Taylor 22 | ZrO2 Taylor 43 | 99.7603 | 45.4757 | 0
SH305 single points | 4 | 40 | 15 | 25 | 20 | 3.27056 | 1.0093 | 10.4564 | 29.2379 | 1.13536 | 3.13412 | 0.03711 | 3.10876 | 0.366641 | 0 | 0.046909 | 0.004422 | 0 | 0 | 0 | 0.015505 | 0.009162 | 47.1232 | 98.9553 | 4.40864 | 1.67372 | 19.7572 | 62.5502 | 1.36765 | 4.38527 | 0.047918 | 3.9994 | 0.611579 | 0 | 0.107487 | 0.011041 | 0 | 0 | 0 | 0.02281 | 0.012375 | -1e-05 | 98.9553 | 24 | O | 1.15926 | 0.338393 | 3.15795 | 8.48305 | 0.236609 | 0.637214 | 0.005504 | 0.453611 | 0.062374 | 0 | 0.012341 | 0.001124 | 0 | 0 | 0 | 0.00248 | 0.000818 | 24 | 0.022083 | 0.012103 | 0.011583 | 0.016106 | 0.015982 | 0.016456 | 0.041611 | 0.031818 | 0.023555 | 0.035823 | 0.011063 | 0.007874 | 0 | 0.048632 | 0 | 0.026 | 0.024464 | 1.08274 | 1.10684 | 0.269733 | 0.156067 | 1.59377 | 0.882649 | 51.9077 | 1.82585 | 3.85078 | -134.89 | 12.3455 | 79.3818 | 0 | -60.268 | 0 | 73.9082 | 113.46 | 72.6788 | 44.9266 | 12.043 | 25.02 | 41897.66 | 1500 | 450 | 1545 | 1500 | 1524 | 1039 | 473 | 1715 | 1710 | 1713 | 1940 | 113 | 2142 | 472 | 124 | 122 | 143 | Albite Amelia P-103 (S1-1) | Forsterite Shankland syn P-658 (S1-6) | Anorthite, Alaska (S1-2) NMNH 137041 | Albite Amelia P-103 (S1-1) | Orthoclase, Madagascar GRR78 (S2-1) | Wollastonite Gates (S1-12) | Mn Olivine RDS P-1087 (S1-8) | Fe2O3 Elba Hematite P-238 (S1-25) | TiO2 GRR (S1-21) | Cr2O3 P-585 (S1-22) | Apatite (Fluor) Durango, (S1-32) NMNH 104021 | FeS2 Pyrite Taylor 13 | Molybdenum | Ni Olivine syn P-877 (S1-9) | Cobalt Taylor 24 | Vanadium Taylor 22 | ZrO2 Taylor 43 | 98.9553 | 47.1232 | 0
SH305 single points | 4 | 40 | 15 | 25 | 20 | 3.21652 | 1.10653 | 11.6925 | 27.402 | 1.00896 | 3.57904 | 0.034888 | 3.12255 | 0.332149 | 0 | 0.073118 | 0.004098 | 0 | 0.000261 | 0 | 0.020528 | 0.009804 | 46.3441 | 97.947 | 4.33579 | 1.83496 | 22.0927 | 58.6226 | 1.21538 | 5.0078 | 0.045049 | 4.01715 | 0.554045 | 0 | 0.167543 | 0.010234 | 0 | 0.000332 | 0 | 0.0302 | 0.013243 | 0 | 97.947 | 24 | O | 1.15927 | 0.377227 | 3.59061 | 8.08403 | 0.213801 | 0.739903 | 0.005262 | 0.463283 | 0.057456 | 0 | 0.01956 | 0.001059 | 0 | 3.7e-05 | 0 | 0.003339 | 0.000891 | 24 | 0.022259 | 0.012155 | 0.011779 | 0.016281 | 0.016104 | 0.016549 | 0.040006 | 0.033664 | 0.023772 | 0.03709 | 0.0094 | 0.007579 | 0 | 0.046997 | 0 | 0.026048 | 0.026229 | 1.09291 | 1.04804 | 0.255015 | 0.162188 | 1.70658 | 0.822258 | 53.1364 | 1.82749 | 4.1756 | -109.68 | 7.8435 | 82.4319 | 0 | 7825.16 | 0 | 56.1719 | 113.543 | 71.8451 | 45.2485 | 12.021 | 25.02 | 41897.66 | 1500 | 450 | 1545 | 1500 | 1524 | 1039 | 473 | 1715 | 1710 | 1713 | 1940 | 113 | 2142 | 472 | 124 | 122 | 143 | Albite Amelia P-103 (S1-1) | Forsterite Shankland syn P-658 (S1-6) | Anorthite, Alaska (S1-2) NMNH 137041 | Albite Amelia P-103 (S1-1) | Orthoclase, Madagascar GRR78 (S2-1) | Wollastonite Gates (S1-12) | Mn Olivine RDS P-1087 (S1-8) | Fe2O3 Elba Hematite P-238 (S1-25) | TiO2 GRR (S1-21) | Cr2O3 P-585 (S1-22) | Apatite (Fluor) Durango, (S1-32) NMNH 104021 | FeS2 Pyrite Taylor 13 | Molybdenum | Ni Olivine syn P-877 (S1-9) | Cobalt Taylor 24 | Vanadium Taylor 22 | ZrO2 Taylor 43 | 97.947 | 46.3441 | 0
SH305 single points | 4 | 40 | 15 | 25 | 20 | 3.13632 | 1.26395 | 12.5566 | 25.993 | 0.964327 | 4.01466 | 0.055176 | 3.24809 | 0.335454 | 0.012476 | 0.061139 | 0.010426 | 0 | 0 | 0 | 0.021836 | 0.016659 | 45.7948 | 97.4848 | 4.22769 | 2.096 | 23.7254 | 55.6084 | 1.16162 | 5.61732 | 0.071245 | 4.17865 | 0.559557 | 0.018235 | 0.140093 | 0.026035 | 0 | 0 | 0 | 0.032123 | 0.022503 | 0 | 97.4848 | 24 | O | 1.14392 | 0.436062 | 3.90222 | 7.76037 | 0.206795 | 0.839918 | 0.008421 | 0.487689 | 0.058724 | 0.002012 | 0.016551 | 0.002727 | 0 | 0 | 0 | 0.003594 | 0.001531 | 24 | 0.0205 | 0.012407 | 0.011944 | 0.016389 | 0.015339 | 0.016467 | 0.038334 | 0.034154 | 0.023588 | 0.036632 | 0.00984 | 0.007524 | 0 | 0.047289 | 0 | 0.025561 | 0.024592 | 1.10228 | 0.972459 | 0.246278 | 0.167308 | 1.73635 | 0.773097 | 33.563 | 1.79062 | 4.12537 | 131.639 | 9.2232 | 33.3922 | 0 | -260.33 | 0 | 51.9178 | 63.5351 | 71.5275 | 46.2601 | 12.021 | 25.02 | 41897.66 | 1500 | 450 | 1545 | 1500 | 1524 | 1039 | 473 | 1715 | 1710 | 1713 | 1940 | 113 | 2142 | 472 | 124 | 122 | 143 | Albite Amelia P-103 (S1-1) | Forsterite Shankland syn P-658 (S1-6) | Anorthite, Alaska (S1-2) NMNH 137041 | Albite Amelia P-103 (S1-1) | Orthoclase, Madagascar GRR78 (S2-1) | Wollastonite Gates (S1-12) | Mn Olivine RDS P-1087 (S1-8) | Fe2O3 Elba Hematite P-238 (S1-25) | TiO2 GRR (S1-21) | Cr2O3 P-585 (S1-22) | Apatite (Fluor) Durango, (S1-32) NMNH 104021 | FeS2 Pyrite Taylor 13 | Molybdenum | Ni Olivine syn P-877 (S1-9) | Cobalt Taylor 24 | Vanadium Taylor 22 | ZrO2 Taylor 43 | 97.4848 | 45.7948 | 0
SH305 single points | 4 | 40 | 15 | 25 | 20 | 3.31889 | 1.0096 | 10.3506 | 28.5584 | 1.15676 | 3.23745 | 0.017798 | 2.9782 | 0.315452 | 0.010263 | 0.054154 | 0.007819 | 0 | 0.002482 | 0 | 0.011936 | 0.0039 | 46.2567 | 97.2903 | 4.47379 | 1.67423 | 19.5573 | 61.0965 | 1.39343 | 4.52984 | 0.022981 | 3.83144 | 0.526193 | 0.015001 | 0.124088 | 0.019525 | 0 | 0.003159 | 0 | 0.017559 | 0.005268 | 0 | 97.2903 | 24 | O | 1.19843 | 0.344836 | 3.18455 | 8.44113 | 0.245585 | 0.670551 | 0.002689 | 0.442701 | 0.054671 | 0.001639 | 0.014514 | 0.002024 | 0 | 0.000351 | 0 | 0.001945 | 0.000355 | 24 | 0.02166 | 0.01201 | 0.011491 | 0.016099 | 0.01565 | 0.01672 | 0.040361 | 0.034714 | 0.024898 | 0.032159 | 0.010893 | 0.007657 | 0 | 0.044519 | 0 | 0.026192 | 0.024188 | 1.0723 | 1.10516 | 0.271188 | 0.158034 | 1.5719 | 0.868556 | 101.886 | 1.87905 | 4.46599 | 140.776 | 10.8364 | 44.5795 | 0 | 781.763 | 0 | 96.3957 | 261.061 | 70.5819 | 48.0175 | 11.9975 | 25.015 | 41897.66 | 1500 | 450 | 1545 | 1500 | 1524 | 1039 | 473 | 1715 | 1710 | 1713 | 1940 | 113 | 2142 | 472 | 124 | 122 | 143 | Albite Amelia P-103 (S1-1) | Forsterite Shankland syn P-658 (S1-6) | Anorthite, Alaska (S1-2) NMNH 137041 | Albite Amelia P-103 (S1-1) | Orthoclase, Madagascar GRR78 (S2-1) | Wollastonite Gates (S1-12) | Mn Olivine RDS P-1087 (S1-8) | Fe2O3 Elba Hematite P-238 (S1-25) | TiO2 GRR (S1-21) | Cr2O3 P-585 (S1-22) | Apatite (Fluor) Durango, (S1-32) NMNH 104021 | FeS2 Pyrite Taylor 13 | Molybdenum | Ni Olivine syn P-877 (S1-9) | Cobalt Taylor 24 | Vanadium Taylor 22 | ZrO2 Taylor 43 | 97.2903 | 46.2567 | 0
SH305 single points | 4 | 40 | 15 | 25 | 20 | 3.28667 | 1.04904 | 10.5592 | 28.648 | 1.12349 | 3.26597 | 0.022886 | 3.00726 | 0.352257 | 0 | 0.075883 | 0.003635 | 0 | 0.004966 | 0 | 0.027403 | 0.006593 | 46.6241 | 98.0574 | 4.43035 | 1.73963 | 19.9515 | 61.2884 | 1.35335 | 4.56975 | 0.029551 | 3.86883 | 0.587586 | 0 | 0.17388 | 0.009077 | 0 | 0.006319 | 0 | 0.040313 | 0.008906 | 0 | 98.0574 | 24 | O | 1.17744 | 0.355483 | 3.22314 | 8.4009 | 0.236642 | 0.671129 | 0.003431 | 0.443498 | 0.060568 | 0 | 0.020178 | 0.000934 | 0 | 0.000697 | 0 | 0.00443 | 0.000595 | 24 | 0.023254 | 0.012631 | 0.011771 | 0.016254 | 0.015389 | 0.016662 | 0.041628 | 0.034466 | 0.023199 | 0.038789 | 0.008877 | 0.008022 | 0 | 0.041301 | 0 | 0.02547 | 0.024093 | 1.08393 | 1.0911 | 0.268643 | 0.157902 | 1.59454 | 0.864275 | 82.2681 | 1.86844 | 3.93915 | -497.95 | 7.42361 | 97.8617 | 0 | 364.027 | 0 | 41.4413 | 154.599 | 70.7253 | 49.9606 | 11.9975 | 25.01 | 41897.67 | 1500 | 450 | 1545 | 1500 | 1524 | 1039 | 473 | 1715 | 1710 | 1713 | 1940 | 113 | 2142 | 472 | 124 | 122 | 143 | Albite Amelia P-103 (S1-1) | Forsterite Shankland syn P-658 (S1-6) | Anorthite, Alaska (S1-2) NMNH 137041 | Albite Amelia P-103 (S1-1) | Orthoclase, Madagascar GRR78 (S2-1) | Wollastonite Gates (S1-12) | Mn Olivine RDS P-1087 (S1-8) | Fe2O3 Elba Hematite P-238 (S1-25) | TiO2 GRR (S1-21) | Cr2O3 P-585 (S1-22) | Apatite (Fluor) Durango, (S1-32) NMNH 104021 | FeS2 Pyrite Taylor 13 | Molybdenum | Ni Olivine syn P-877 (S1-9) | Cobalt Taylor 24 | Vanadium Taylor 22 | ZrO2 Taylor 43 | 98.0574 | 46.6241 | 0
SH305 single points | 4 | 40 | 15 | 25 | 20 | 3.30067 | 1.05116 | 10.3432 | 28.6733 | 1.12823 | 3.30339 | 0.035598 | 3.01429 | 0.373251 | 0.036764 | 0.074463 | 0.006522 | 0 | 0 | 0 | 0.003813 | 0.019903 | 46.5143 | 97.8788 | 4.44923 | 1.74314 | 19.5433 | 61.3424 | 1.35905 | 4.62211 | 0.045965 | 3.87787 | 0.622604 | 0.053734 | 0.170626 | 0.016286 | 0 | 0 | 0 | 0.00561 | 0.026885 | 4e-06 | 97.8788 | 24 | O | 1.18525 | 0.357041 | 3.16466 | 8.42815 | 0.2382 | 0.68042 | 0.005349 | 0.445584 | 0.06433 | 0.005837 | 0.019847 | 0.001679 | 0 | 0 | 0 | 0.000618 | 0.001801 | 24 | 0.021858 | 0.012386 | 0.011669 | 0.015955 | 0.015553 | 0.016944 | 0.035598 | 0.037148 | 0.023389 | 0.02685 | 0.00937 | 0.007959 | 0 | 0.046215 | 0 | 0.026687 | 0.023268 | 1.07682 | 1.0857 | 0.271516 | 0.157679 | 1.59293 | 0.859946 | 47.14 | 1.87675 | 3.78525 | 36.9163 | 7.72783 | 54.9895 | 0 | -65.103 | 0 | 305.156 | 50.8044 | 70.757 | 52.3113 | 11.978 | 25.01 | 41897.67 | 1500 | 450 | 1545 | 1500 | 1524 | 1039 | 473 | 1715 | 1710 | 1713 | 1940 | 113 | 2142 | 472 | 124 | 122 | 143 | Albite Amelia P-103 (S1-1) | Forsterite Shankland syn P-658 (S1-6) | Anorthite, Alaska (S1-2) NMNH 137041 | Albite Amelia P-103 (S1-1) | Orthoclase, Madagascar GRR78 (S2-1) | Wollastonite Gates (S1-12) | Mn Olivine RDS P-1087 (S1-8) | Fe2O3 Elba Hematite P-238 (S1-25) | TiO2 GRR (S1-21) | Cr2O3 P-585 (S1-22) | Apatite (Fluor) Durango, (S1-32) NMNH 104021 | FeS2 Pyrite Taylor 13 | Molybdenum | Ni Olivine syn P-877 (S1-9) | Cobalt Taylor 24 | Vanadium Taylor 22 | ZrO2 Taylor 43 | 97.8788 | 46.5143 | 0
SH305 single points | 4 | 40 | 15 | 25 | 20 | 3.30019 | 1.01232 | 10.4232 | 29.6346 | 1.17026 | 3.03302 | 0.075449 | 3.02327 | 0.354711 | 0 | 0.078295 | 0.012411 | 0 | 0 | 0 | 0.038348 | 0 | 47.5635 | 99.7195 | 4.44858 | 1.67873 | 19.6945 | 63.3989 | 1.40969 | 4.2438 | 0.097422 | 3.88943 | 0.591678 | 0 | 0.179405 | 0.030991 | 0 | 0 | 0 | 0.056415 | 0 | 0 | 99.7195 | 24 | O | 1.15893 | 0.336263 | 3.11879 | 8.51856 | 0.241624 | 0.610949 | 0.011088 | 0.437053 | 0.059786 | 0 | 0.020408 | 0.003125 | 0 | 0 | 0 | 0.006078 | 0 | 24 | 0.021426 | 0.012513 | 0.011622 | 0.016118 | 0.015067 | 0.016323 | 0.033354 | 0.033961 | 0.023694 | 0.039594 | 0.009189 | 0.00763 | 0 | 0.046062 | 0 | 0.025427 | 0.026754 | 1.07489 | 1.11247 | 0.270173 | 0.154951 | 1.55447 | 0.898057 | 22.9442 | 1.86137 | 3.9624 | -173.46 | 7.37656 | 28.7188 | 0 | -88.315 | 0 | 29.8593 | -146.73 | 73.1038 | 54.8306 | 11.985 | 25.01 | 41897.67 | 1500 | 450 | 1545 | 1500 | 1524 | 1039 | 473 | 1715 | 1710 | 1713 | 1940 | 113 | 2142 | 472 | 124 | 122 | 143 | Albite Amelia P-103 (S1-1) | Forsterite Shankland syn P-658 (S1-6) | Anorthite, Alaska (S1-2) NMNH 137041 | Albite Amelia P-103 (S1-1) | Orthoclase, Madagascar GRR78 (S2-1) | Wollastonite Gates (S1-12) | Mn Olivine RDS P-1087 (S1-8) | Fe2O3 Elba Hematite P-238 (S1-25) | TiO2 GRR (S1-21) | Cr2O3 P-585 (S1-22) | Apatite (Fluor) Durango, (S1-32) NMNH 104021 | FeS2 Pyrite Taylor 13 | Molybdenum | Ni Olivine syn P-877 (S1-9) | Cobalt Taylor 24 | Vanadium Taylor 22 | ZrO2 Taylor 43 | 99.7195 | 47.5635 | 0
SH305 single points | 4 | 40 | 15 | 25 | 20 | 3.28261 | 1.01512 | 10.7015 | 28.7956 | 1.16651 | 3.12589 | 0.080367 | 2.78312 | 0.320328 | 0.001681 | 0.071656 | 0.006037 | 0 | 0.027054 | 0 | 0.021986 | 0.014944 | 46.7844 | 98.1989 | 4.42488 | 1.68337 | 20.2204 | 61.6041 | 1.40517 | 4.37375 | 0.103773 | 3.58048 | 0.534326 | 0.002457 | 0.164193 | 0.015073 | 0 | 0.034427 | 0 | 0.032343 | 0.020186 | 8e-06 | 98.1989 | 24 | O | 1.17195 | 0.342808 | 3.25538 | 8.41523 | 0.244861 | 0.640142 | 0.012007 | 0.409037 | 0.05489 | 0.000265 | 0.018988 | 0.001545 | 0 | 0.003782 | 0 | 0.003542 | 0.001345 | 24 | 0.02176 | 0.012323 | 0.01181 | 0.016497 | 0.016291 | 0.016325 | 0.034121 | 0.035716 | 0.024007 | 0.038006 | 0.009035 | 0.006999 | 0 | 0.042951 | 0 | 0.025796 | 0.025936 | 1.07799 | 1.10642 | 0.266613 | 0.157545 | 1.57406 | 0.883774 | 22.0943 | 1.95338 | 4.32043 | 986.505 | 7.81319 | 52.6073 | 0 | 71.4063 | 0 | 52.0296 | 74.2921 | 74.2623 | 52.5371 | 12.0435 | 25.01 | 41897.67 | 1500 | 450 | 1545 | 1500 | 1524 | 1039 | 473 | 1715 | 1710 | 1713 | 1940 | 113 | 2142 | 472 | 124 | 122 | 143 | Albite Amelia P-103 (S1-1) | Forsterite Shankland syn P-658 (S1-6) | Anorthite, Alaska (S1-2) NMNH 137041 | Albite Amelia P-103 (S1-1) | Orthoclase, Madagascar GRR78 (S2-1) | Wollastonite Gates (S1-12) | Mn Olivine RDS P-1087 (S1-8) | Fe2O3 Elba Hematite P-238 (S1-25) | TiO2 GRR (S1-21) | Cr2O3 P-585 (S1-22) | Apatite (Fluor) Durango, (S1-32) NMNH 104021 | FeS2 Pyrite Taylor 13 | Molybdenum | Ni Olivine syn P-877 (S1-9) | Cobalt Taylor 24 | Vanadium Taylor 22 | ZrO2 Taylor 43 | 98.1989 | 46.7844 | 0
SH305 single points | 4 | 40 | 15 | 25 | 20 | 3.3797 | 1.04178 | 10.4558 | 29.1883 | 1.15541 | 3.12558 | 0.042057 | 2.93205 | 0.354757 | 0 | 0.072309 | 0.012154 | 0 | 0.017779 | 0 | 0.019926 | 0.001337 | 47.1177 | 98.9166 | 4.55576 | 1.72759 | 19.756 | 62.4443 | 1.39179 | 4.37332 | 0.054306 | 3.77208 | 0.591756 | 0 | 0.165689 | 0.030348 | 0 | 0.022624 | 0 | 0.029314 | 0.001806 | 0 | 98.9166 | 24 | O | 1.19808 | 0.349324 | 3.15812 | 8.46967 | 0.240815 | 0.635551 | 0.006239 | 0.427878 | 0.060359 | 0 | 0.019026 | 0.003089 | 0 | 0.002468 | 0 | 0.003188 | 0.000119 | 24 | 0.022224 | 0.01208 | 0.011636 | 0.015977 | 0.015333 | 0.016529 | 0.040059 | 0.033967 | 0.023166 | 0.034986 | 0.008937 | 0.007416 | 0 | 0.045057 | 0 | 0.025933 | 0.024193 | 1.06354 | 1.0857 | 0.269885 | 0.156245 | 1.56926 | 0.884573 | 44.6757 | 1.8923 | 3.9153 | -1624.1 | 7.71963 | 28.5745 | 0 | 112.458 | 0 | 57.5923 | 757.886 | 73.0916 | 50.2095 | 12.0465 | 25.005 | 41897.68 | 1500 | 450 | 1545 | 1500 | 1524 | 1039 | 473 | 1715 | 1710 | 1713 | 1940 | 113 | 2142 | 472 | 124 | 122 | 143 | Albite Amelia P-103 (S1-1) | Forsterite Shankland syn P-658 (S1-6) | Anorthite, Alaska (S1-2) NMNH 137041 | Albite Amelia P-103 (S1-1) | Orthoclase, Madagascar GRR78 (S2-1) | Wollastonite Gates (S1-12) | Mn Olivine RDS P-1087 (S1-8) | Fe2O3 Elba Hematite P-238 (S1-25) | TiO2 GRR (S1-21) | Cr2O3 P-585 (S1-22) | Apatite (Fluor) Durango, (S1-32) NMNH 104021 | FeS2 Pyrite Taylor 13 | Molybdenum | Ni Olivine syn P-877 (S1-9) | Cobalt Taylor 24 | Vanadium Taylor 22 | ZrO2 Taylor 43 | 98.9166 | 47.1177 | 0
SH305 single points | 4 | 40 | 15 | 25 | 20 | 3.30449 | 1.00702 | 10.649 | 29.6947 | 1.11596 | 3.2828 | 0.029347 | 2.98824 | 0.385029 | 0 | 0.074063 | 0.007416 | 0 | 0 | 0 | 0.015587 | 0.013655 | 47.8974 | 100.465 | 4.45437 | 1.66994 | 20.1211 | 63.5277 | 1.34428 | 4.59329 | 0.037894 | 3.84436 | 0.64225 | 0 | 0.169709 | 0.018517 | 0 | 0 | 0 | 0.02293 | 0.018445 | 0 | 100.465 | 24 | O | 1.15235 | 0.332171 | 3.16413 | 8.47635 | 0.228807 | 0.656652 | 0.004283 | 0.428977 | 0.064443 | 0 | 0.01917 | 0.001854 | 0 | 0 | 0 | 0.002453 | 0.0012 | 24 | 0.021809 | 0.012845 | 0.011685 | 0.015934 | 0.015878 | 0.016501 | 0.036697 | 0.035979 | 0.023086 | 0.033154 | 0.008835 | 0.007978 | 0 | 0.045067 | 0 | 0.026289 | 0.024405 | 1.07544 | 1.12243 | 0.267251 | 0.154841 | 1.60857 | 0.861652 | 57.9501 | 1.88139 | 3.67365 | -1097.4 | 7.54305 | 48.7031 | 0 | -247.31 | 0 | 74.3243 | 76.5628 | 72.801 | 47.8534 | 12.0535 | 25 | 41897.68 | 1500 | 450 | 1545 | 1500 | 1524 | 1039 | 473 | 1715 | 1710 | 1713 | 1940 | 113 | 2142 | 472 | 124 | 122 | 143 | Albite Amelia P-103 (S1-1) | Forsterite Shankland syn P-658 (S1-6) | Anorthite, Alaska (S1-2) NMNH 137041 | Albite Amelia P-103 (S1-1) | Orthoclase, Madagascar GRR78 (S2-1) | Wollastonite Gates (S1-12) | Mn Olivine RDS P-1087 (S1-8) | Fe2O3 Elba Hematite P-238 (S1-25) | TiO2 GRR (S1-21) | Cr2O3 P-585 (S1-22) | Apatite (Fluor) Durango, (S1-32) NMNH 104021 | FeS2 Pyrite Taylor 13 | Molybdenum | Ni Olivine syn P-877 (S1-9) | Cobalt Taylor 24 | Vanadium Taylor 22 | ZrO2 Taylor 43 | 100.465 | 47.8974 | 0
[6 empty] | 3.279662 | 1.056582 | 10.8188 | 28.58258 | 1.1125267 | 3.310192 | 0.0430676 | 3.020583 | 0.3490029 | 0.0061184 | 0.0681989 | 0.007494 | 0 | 0.0052542 | 0 | 0.0196868 | 0.0095957 | 46.80202 | 98.49136 | 4.420908 | 1.752131 | 20.44194 | 61.14835 | 1.340141 | 4.631625 | 0.0556104 | 3.885969 | 0.5821574 | 0.0089427 | 0.1562713 | 0.0187127 | 0 | 0.0066861 | 0 | 0.0289617 | 0.0129617 | 2e-07 | 98.49136