## Sheet1
(T in K; D in mm2s-1)
rhyodacite |  | dacite |  | dacite-andesite |  | andesite¹ |  | and-basalt² |  | basalt-andesite |  | dolerite #3³ |  | dolerite#4²
T | D | T | D | T | D | T | D | T | D | T | D | T | D | T | D
294.1 | 0.592 | 295.4 | 0.535 | 293.5 | 0.569 | 294.9 | 0.567 | 294.4 | 0.549 | 294.2 | 0.536 | 294.6 | 0.544 | 294.5 | 0.512
349.6 | 0.54 | 344.2 | 0.514 | 337.7 | 0.557 | 347.4 | 0.555 | 345.8 | 0.528 | 338.1 | 0.513 | 348.9 | 0.529 | 346.7 | 0.484
404.4 | 0.517 | 405.9 | 0.5 | 388.8 | 0.546 | 411.1 | 0.536 | 410.9 | 0.513 | 390.2 | 0.496 | 403.2 | 0.512 | 410.7 | 0.476
475.5 | 0.504 | 477.7 | 0.485 | 448 | 0.535 | 475.3 | 0.524 | 485.2 | 0.499 | 444.5 | 0.486 | 479.9 | 0.495 | 475 | 0.463
553.7 | 0.491 | 557.8 | 0.48 | 515.6 | 0.522 | 555 | 0.516 | 554.2 | 0.484 | 518.2 | 0.474 | 554.5 | 0.487 | 555.7 | 0.456
644.7 | 0.472 | 653 | 0.479 | 598.8 | 0.516 | 646.7 | 0.506 | 643.5 | 0.478 | 598.4 | 0.469 | 645.9 | 0.484 | 645.9 | 0.451
749.7 | 0.479 | 753.3 | 0.47 | 689.5 | 0.509 | 748.9 | 0.5 | 750.5 | 0.466 | 693.4 | 0.461 | 745.1 | 0.482 | 748.4 | 0.448
855.3 | 0.47 | 860.9 | 0.47 | 794 | 0.502 | 859.6 | 0.495 | 859.6 | 0.46 | 783.1 | 0.46 | 872.1 | 0.476 | 862.5 | 0.445
974.6 | 0.466 | 998 | 0.466 | 902.1 | 0.497 | 960.3 | 0.49 | 970.8 | 0.438 | 882.9 | 0.456 | 1031 | 0.446 | 959.5 | 0.44
1126 | 0.443 | 1118 | 0.464 | 1027 | 0.49 | 1008 | 0.49 | 1069 | 0.395 | 981.3 | 0.447 | 1164 | 0.377 | 1062 | 0.345
1154 | 0.446 | 1177 | 0.472 | 1072 | 0.487 | 1041 | 0.487 | 1090 | 0.358 | 1010 | 0.446 | 1202 | xtls. | 1095 | 0.341
1184 | 0.406 | 1235 | 0.433 | 1146 | 0.44 | 1077 | 0.489 | 1115 | 0.356 | 1039 | 0.444 |  |  | 1125 | 0.345
1214 | 0.391 | 1293 | 0.427 | 1182 | 0.419 | 1082 | 0.484 | 1134 | 0.352 | 1068 | 0.426 |  |  | 1156 | 0.358
1244 | 0.387 | 1351 | 0.417 | 1219 | 0.426 | 1106 | 0.485 | 1176 | 0.362 | 1096 | 0.388 |  |  | 1181 | xtls
1274 | 0.395 | 1405 | 0.429 | 1329 | 0.431 | 1131 | 0.48 | 1203 |  | 1152 | 0.383
1324 | 0.38 | 1459 | 0.413 | 1439 | 0.436 | 1156 | 0.454 |  |  | 1209 | 0.455
[6 empty] | 1180 | 0.428
[6 empty] | 1232 | 0.418
[6 empty] | 1282 | 0.415
Basalt (synthetic) |  | Arc basalt |  | OIB1 |  | OIB2 |  | MORB |  | P-MORB |  | Continental
T | D | T | D | T | D | T | D | T | D | T | D | T | D
294.3 | 0.542 | 293.9 | 0.52 | 293.5 | 0.461 | 296.6 | 0.529 | 293.2 | 0.556 | 295.2 | 0.555 | 293.2 | 0.472
347 | 0.516 | 336.6 | 0.487 | 377 | 0.445 | 350 | 0.501 | 337.1 | 0.536 | 337.2 | 0.543 | 337.2 | 0.446
411.6 | 0.496 | 384.7 | 0.471 | 474.2 | 0.434 | 413.1 | 0.477 | 378.3 | 0.519 | 390.5 | 0.53 | 388.9 | 0.43
474.2 | 0.485 | 447.1 | 0.454 | 574.4 | 0.429 | 478.7 | 0.465 | 429.9 | 0.502 | 445.4 | 0.513 | 451.1 | 0.418
555.2 | 0.475 | 515.9 | 0.443 | 699.4 | 0.429 | 562.9 | 0.455 | 478 | 0.493 | 515.7 | 0.506 | 517.7 | 0.408
646 | 0.467 | 596.1 | 0.439 | 824.7 | 0.425 | 654.2 | 0.453 | 553.8 | 0.483 | 597 | 0.489 | 602.6 | 0.403
747.5 | 0.461 | 688.6 | 0.44 | 949.6 | 0.416 | 759.5 | 0.444 | 625.2 | 0.479 | 687.9 | 0.479 | 693.4 | 0.394
859.1 | 0.451 | 779.9 | 0.44 | 1074 | 0.404 | 869.4 | 0.449 | 725.2 | 0.474 | 789 | 0.474 | 793.6 | 0.389
957.7 | 0.442 | 879.5 | 0.439 | 1223 | 0.458 | 992.8 | 0.456 | 825 | 0.468 | 900 | 0.46 | 902.1 | 0.388
1062 | 0.426 | 991.2 | 0.442 | 1348 | 0.402 | 1096 | 0.364 | 901.3 | 0.464 | 1020 | 0.45 | 1030 | 0.346
1096 | 0.342 | 1051 | 0.386 | 1374 | 0.388 | 1095 | 0.402 | 949.7 | 0.455 | 1140 | 0.477 | 1073 | 0.39
1126 | 0.335 | 1077 | 0.37 | 1398 | 0.407 | 1095 | 0.399 | 974.5 | 0.449 | 1261 | 0.453 | 1113 | 0.407
1155 | 0.331 | 1104 | 0.398 | 1424 | 0.17 | 1147 | 0.494 | 997.8 | 0.405 | 1382 | 0.399 | 1145 | 0.48
1179 | 0.33 | 1161 | 0.428 |  |  | 1202 | 0.485 | 1023 | 0.309 | 1482 | 0.205 | 1186 | 0.48
1231 | xtls. |  |  |  |  | 1343 | 0.472 | 1048 | 0.289
[8 empty] | 1073 | 0.369
[8 empty] | 1097 | 0.376
[8 empty] | 1124 | 0.37
[8 empty] | 1470 | 0.31
Notes: Uncertainties are ~±2%, except at room temperature where uncertainties are ±3-5% per standardization.
¹Results for sample DF-05 (andesite with 0.03 wt% F from Hellwig 2006) were identical within uncertainties and provided Dmelt=0.416 mm2s-1 from 1175 to 1428 K.
²Data from andesite-basalt (SBA) before concentric cylinder measurements.
³Dolerite #3 was the sample as received. Dolerite #4 was measured after remelting.