## Sheet1
Thermal diffusivity initial values and fitting (a) parameters
Sample | Thickness (mm) | T (deg C) | D298 (mm2s-1) | D = FT^-G + HT |  |  | Tmax (K) | Dmelt (mm2s-1)
|  |  |  | F | G | H x 10^5
Wo | 0.895 | 24.2 | 0.463 | 1.559 ± 0.3 | 0.219 ± 0.034 | 4.50 ± 1.8 | 1090 | 0.285
En | 1.353 | 21.6 | 0.62 | 9.098 ± 1.8 | 0.487 ± 0.036 | 17.43 ± 1.9 | 1030 | 0.344
a. The fits provide D inmm2 s−1 using T in K. Coefficient G has no units. Units of coefficient F depend on the value of G. Coefficient H has units ofmm2 s−1 K−1.