## Sheet1
Temp, Centigrade | D Wo | Temp, K | Wo Melt
24.2 | 0.463 | 297.08
61.7 | 0.446 | 334.17
110.2 | 0.444 | 382.14
170.2 | 0.425 | 441.48
240.8 | 0.423 | 511.3
330.9 | 0.407 | 600.41
430.8 | 0.403 | 699.21
540.9 | 0.395 | 808.1
650.8 | 0.395 | 916.79
750.5 | 0.384 | 1015.4
800.4 | 0.385 | 1064.7
826.5 |  | 1090.6 | 0.373
852.1 |  | 1115.9 | 0.333
875.4 |  | 1138.9 | 0.29
900.8 |  | 1164 | 0.282
950.6 |  | 1213.3 | 0.294