## Sheet1
T C | remelt D | T corr K | D
21.2 | 0.469 | 294.19
63.2 | 0.455 | 335.88
104.7 | 0.447 | 377.06
153.4 | 0.438 | 425.4
204.3 | 0.429 | 475.92
305.3 | 0.419 | 576.16
405.6 | 0.414 | 675.7
505.9 | 0.41 | 775.25
602.4 | 0.408 | 871.03
710 | 0.407 | 977.82
733.9 | 0.405 | 1001.5
758.6 | 0.4 | 1026.1 | 0.4
783.7 | 0.407 | 1051 | 0.407
809 | 0.319 | 1076.1 | 0.319
833.2 | 0.3 | 1100.1 | 0.3
857.5 | 0.297 | 1124.2 | 0.297
598.9 | 0.404 | 867.55 | 0.404