## Sheet4
C:\User Probe Data\Hofmeister\Hofmeister 10-28-2010\Hofmeister 10-28-2010b.mdb
Hofmeister
Mineral analyses 10-2010
Nominal Beam: 25
SAMPLE | LINE | Na2O | MgO | Al2O3 | SiO2 | K2O | CaO | MnO | FeO | TiO2 | Cr2O3 | SO3 | O | Na WT% | Mg WT% | Al WT% | Si WT% | K WT% | Ca WT% | Mn WT% | Fe WT% | Ti WT% | Cr WT% | S WT% | O WT% | TOTAL | DAT/TIM | X-POS | Y-POS | Z-POS | RELDIST | BEAMCUR | ABSBCUR | Na AT% | Mg AT% | Al AT% | Si AT% | K AT% | Ca AT% | Mn AT% | Fe AT% | Ti AT% | Cr AT% | S AT% | O AT% | FORMULA | BASIS | Na FORMULA | Mg FORMULA | Al FORMULA | Si FORMULA | K FORMULA | Ca FORMULA | Mn FORMULA | Fe FORMULA | Ti FORMULA | Cr FORMULA | S FORMULA | O FORMULA | MINERAL | END-MEMBER1 | END-MEMBER2 | END-MEMBER3 | END-MEMBER4 | Na CDL99 | Mg CDL99 | Al CDL99 | Si CDL99 | K CDL99 | Ca CDL99 | Mn CDL99 | Fe CDL99 | Ti CDL99 | Cr CDL99 | S CDL99 | Na %ERR | Mg %ERR | Al %ERR | Si %ERR | K %ERR | Ca %ERR | Mn %ERR | Fe %ERR | Ti %ERR | Cr %ERR | S %ERR | Na ONTIM | Mg ONTIM | Al ONTIM | Si ONTIM | K ONTIM | Ca ONTIM | Mn ONTIM | Fe ONTIM | Ti ONTIM | Cr ONTIM | S ONTIM | Na HITIM | Mg HITIM | Al HITIM | Si HITIM | K HITIM | Ca HITIM | Mn HITIM | Fe HITIM | Ti HITIM | Cr HITIM | S HITIM | Na LOTIM | Mg LOTIM | Al LOTIM | Si LOTIM | K LOTIM | Ca LOTIM | Mn LOTIM | Fe LOTIM | Ti LOTIM | Cr LOTIM | S LOTIM | Na K-RAW | Mg K-RAW | Al K-RAW | Si K-RAW | K K-RAW | Ca K-RAW | Mn K-RAW | Fe K-RAW | Ti K-RAW | Cr K-RAW | S K-RAW | Na STD_NUM | Mg STD_NUM | Al STD_NUM | Si STD_NUM | K STD_NUM | Ca STD_NUM | Mn STD_NUM | Fe STD_NUM | Ti STD_NUM | Cr STD_NUM | S STD_NUM | Na STD_NAM | Mg STD_NAM | Al STD_NAM | Si STD_NAM | K STD_NAM | Ca STD_NAM | Mn STD_NAM | Fe STD_NAM | Ti STD_NAM | Cr STD_NAM | S STD_NAM
Un 5 Barn Glass 1 | 41 | 13.1183 | 0.282668 | 0.747076 | 71.4524 | 0.14458 | 13.1763 | 0.009906 | 0.251681 | 0.077613 | 0.001705 | 0.448417 | 4e-06 | 9.73183 | 0.170456 | 0.395387 | 33.399 | 0.120024 | 9.417 | 0.007671 | 0.195633 | 0.046529 | 0.001166 | 0.179582 | 46.0463 | 99.7106 | 2010-10-27 16:29 | 76.955 | 45.5178 | 11.883 | 0 | 25.195 | 21.5 | 8.89245 | 0.147327 | 0.307832 | 24.981 | 0.064481 | 4.93572 | 0.002933 | 0.073588 | 0.020406 | 0.000471 | 0.117655 | 60.4562 | 24 | O | 3.53014 | 0.058486 | 0.122204 | 9.91698 | 0.025598 | 1.95939 | 0.001164 | 0.029213 | 0.008101 | 0.000187 | 0.046707 | 24 | [5 empty] | 0.015395 | 0.010516 | 0.009698 | 0.012308 | 0.010204 | 0.011317 | 0.02429 | 0.029171 | 0.014557 | 0.015318 | 0.00857 | 0.506198 | 3.99393 | 1.88347 | 0.150066 | 5.39311 | 0.397784 | 152.52 | 9.12717 | 17.0881 | 620.683 | 4.45329 | 30 | 30 | 30 | 30 | 30 | 30 | 30 | 30 | 30 | 30 | 30 | 15 | 15 | 15 | 15 | 15 | 15 | 15 | 15 | 15 | 15 | 15 | 15 | 15 | 15 | 15 | 15 | 15 | 15 | 15 | 15 | 15 | 15 | 1.06334 | 0.004179 | 0.019621 | 1.0994 | 0.009725 | 0.26871 | 0.000128 | 0.003263 | 0.000697 | 1.5e-05 | 0.006429 | 1500 | 450 | 1545 | 1500 | 1522 | 1039 | 473 | 465 | 1710 | 1713 | 118 | Albite Amelia P-103 (S1-1) | Forsterite Shankland syn P-658 (S1-6) | Anorthite, Alaska, P-886 (S1-2) | Albite Amelia P-103 (S1-1) | Microcline, P-908 (S1-16) | Wollastonite Gates (S1-12) | Mn Olivine RDS P-1087 (S1-8) | Fayalite RDS P-1086 (S1-7) | TiO2 GRR (S1-21) | Cr2O3 P-585 (S1-22) | Anhydrite Taylor 18
Un 5 Barn Glass 1 | 42 | 13.021 | 0.283496 | 0.737551 | 73.0491 | 0.145767 | 13.1673 | 0.003921 | 0.326112 | 0.086516 | 0 | 0.399267 | 4e-06 | 9.65965 | 0.170956 | 0.390346 | 34.1454 | 0.121009 | 9.4106 | 0.003037 | 0.253489 | 0.051866 | 0 | 0.159898 | 46.8539 | 101.22 | 2010-10-27 16:33 | 74.1716 | 43.8679 | 11.7615 | 3235.66 | 25.18 | 21.48 | 8.69132 | 0.145496 | 0.299253 | 25.1481 | 0.064015 | 4.85683 | 0.001143 | 0.093891 | 0.022398 | 0 | 0.103155 | 60.5744 | 24 | O | 3.44356 | 0.057647 | 0.118566 | 9.96386 | 0.025363 | 1.92431 | 0.000453 | 0.0372 | 0.008874 | 0 | 0.040871 | 24 | [5 empty] | 0.015496 | 0.010671 | 0.009777 | 0.012092 | 0.010451 | 0.011127 | 0.025641 | 0.025725 | 0.016048 | 0.014985 | 0.009595 | 0.508569 | 4.01523 | 1.90557 | 0.148337 | 5.43238 | 0.397943 | 401.173 | 7.00459 | 16.7216 | -376.64 | 4.96105 | 30 | 30 | 30 | 30 | 30 | 30 | 30 | 30 | 30 | 30 | 30 | 15 | 15 | 15 | 15 | 15 | 15 | 15 | 15 | 15 | 15 | 15 | 15 | 15 | 15 | 15 | 15 | 15 | 15 | 15 | 15 | 15 | 15 | 1.05455 | 0.0042 | 0.019399 | 1.12499 | 0.009798 | 0.268472 | 5.1e-05 | 0.004228 | 0.000777 | -2e-05 | 0.00572 | 1500 | 450 | 1545 | 1500 | 1522 | 1039 | 473 | 465 | 1710 | 1713 | 118 | Albite Amelia P-103 (S1-1) | Forsterite Shankland syn P-658 (S1-6) | Anorthite, Alaska, P-886 (S1-2) | Albite Amelia P-103 (S1-1) | Microcline, P-908 (S1-16) | Wollastonite Gates (S1-12) | Mn Olivine RDS P-1087 (S1-8) | Fayalite RDS P-1086 (S1-7) | TiO2 GRR (S1-21) | Cr2O3 P-585 (S1-22) | Anhydrite Taylor 18
Un 5 Barn Glass 1 | 43 | 13.473 | 0.252219 | 0.750228 | 72.1311 | 0.135827 | 13.1464 | 0 | 0.286013 | 0.0935 | 0.009554 | 0.411737 | -1e-05 | 9.99494 | 0.152095 | 0.397055 | 33.7163 | 0.112758 | 9.39567 | 0 | 0.222319 | 0.056053 | 0.006537 | 0.164892 | 46.471 | 100.69 | 2010-10-27 16:38 | 74.4943 | 47.1996 | 11.787 | 6582.95 | 25.175 | 21.5 | 9.04159 | 0.130143 | 0.306041 | 24.9662 | 0.059972 | 4.87532 | 0 | 0.082791 | 0.024337 | 0.002614 | 0.106951 | 60.404 | 24 | O | 3.59245 | 0.051709 | 0.121598 | 9.9197 | 0.023829 | 1.93709 | 0 | 0.032895 | 0.00967 | 0.001039 | 0.042494 | 24 | [5 empty] | 0.015332 | 0.011139 | 0.009823 | 0.012149 | 0.010222 | 0.010941 | 0.024932 | 0.028084 | 0.015674 | 0.01469 | 0.008579 | 0.499327 | 4.50971 | 1.88809 | 0.149416 | 5.66923 | 0.398125 | -152.31 | 8.08158 | 15.3504 | 107.614 | 4.70296 | 30 | 30 | 30 | 30 | 30 | 30 | 30 | 30 | 30 | 30 | 30 | 15 | 15 | 15 | 15 | 15 | 15 | 15 | 15 | 15 | 15 | 15 | 15 | 15 | 15 | 15 | 15 | 15 | 15 | 15 | 15 | 15 | 15 | 1.09293 | 0.003724 | 0.019688 | 1.10927 | 0.009134 | 0.268114 | -0.00013 | 0.003708 | 0.000839 | 8.5e-05 | 0.005901 | 1500 | 450 | 1545 | 1500 | 1522 | 1039 | 473 | 465 | 1710 | 1713 | 118 | Albite Amelia P-103 (S1-1) | Forsterite Shankland syn P-658 (S1-6) | Anorthite, Alaska, P-886 (S1-2) | Albite Amelia P-103 (S1-1) | Microcline, P-908 (S1-16) | Wollastonite Gates (S1-12) | Mn Olivine RDS P-1087 (S1-8) | Fayalite RDS P-1086 (S1-7) | TiO2 GRR (S1-21) | Cr2O3 P-585 (S1-22) | Anhydrite Taylor 18
Un 5 Barn Glass 1 | 44 | 13.29 | 0.256152 | 0.712261 | 72.0351 | 0.128747 | 13.2001 | 0.016816 | 0.275719 | 0.094616 | 0.012964 | 0.389104 | 4e-06 | 9.85923 | 0.154467 | 0.376961 | 33.6714 | 0.10688 | 9.43403 | 0.013023 | 0.214318 | 0.056722 | 0.00887 | 0.155828 | 46.3599 | 100.412 | 2010-10-27 16:43 | 76.6456 | 48.2517 | 11.8765 | 8977.74 | 25.18 | 21.5 | 8.94565 | 0.132571 | 0.291427 | 25.008 | 0.057017 | 4.90995 | 0.004945 | 0.080051 | 0.024702 | 0.003558 | 0.101376 | 60.4408 | 24 | O | 3.55216 | 0.052641 | 0.115721 | 9.93023 | 0.02264 | 1.94966 | 0.001963 | 0.031787 | 0.009809 | 0.001413 | 0.040255 | 24 | [5 empty] | 0.015951 | 0.010837 | 0.009994 | 0.012172 | 0.01016 | 0.010954 | 0.024825 | 0.02722 | 0.015182 | 0.014854 | 0.009523 | 0.503396 | 4.3838 | 1.97041 | 0.149468 | 5.89215 | 0.397261 | 93.0332 | 8.17341 | 14.8432 | 80.5944 | 5.03335 | 30 | 30 | 30 | 30 | 30 | 30 | 30 | 30 | 30 | 30 | 30 | 15 | 15 | 15 | 15 | 15 | 15 | 15 | 15 | 15 | 15 | 15 | 15 | 15 | 15 | 15 | 15 | 15 | 15 | 15 | 15 | 15 | 15 | 1.07733 | 0.003785 | 0.018702 | 1.10834 | 0.008659 | 0.26922 | 0.000217 | 0.003575 | 0.000849 | 0.000116 | 0.005577 | 1500 | 450 | 1545 | 1500 | 1522 | 1039 | 473 | 465 | 1710 | 1713 | 118 | Albite Amelia P-103 (S1-1) | Forsterite Shankland syn P-658 (S1-6) | Anorthite, Alaska, P-886 (S1-2) | Albite Amelia P-103 (S1-1) | Microcline, P-908 (S1-16) | Wollastonite Gates (S1-12) | Mn Olivine RDS P-1087 (S1-8) | Fayalite RDS P-1086 (S1-7) | TiO2 GRR (S1-21) | Cr2O3 P-585 (S1-22) | Anhydrite Taylor 18
Un 6 Barn Glass 2 | 45 | 12.1606 | 0.453504 | 0.428091 | 73.349 | 0.057481 | 13.5126 | 0.01393 | 0.080326 | 0.040837 | 0 | 0.522285 | 0 | 9.02134 | 0.273475 | 0.226565 | 34.2855 | 0.047718 | 9.65734 | 0.010788 | 0.062437 | 0.024482 | 0 | 0.209164 | 46.7997 | 100.619 | 2010-10-27 16:48 | 78.4375 | 51.4723 | 11.9545 | 0 | 25.17 | 21.5 | 8.16097 | 0.234009 | 0.174634 | 25.3881 | 0.02538 | 5.01117 | 0.004084 | 0.023252 | 0.01063 | 0 | 0.135669 | 60.8321 | 24 | O | 3.21973 | 0.092323 | 0.068898 | 10.0163 | 0.010013 | 1.97705 | 0.001611 | 0.009173 | 0.004194 | 0 | 0.053525 | 24 | [5 empty] | 0.01535 | 0.010708 | 0.009767 | 0.012304 | 0.009838 | 0.010905 | 0.024749 | 0.027611 | 0.016406 | 0.014828 | 0.0094 | 0.526979 | 2.83693 | 2.82367 | 0.147857 | 11.2811 | 0.39274 | 111.338 | 23.2584 | 33.7614 | -247.48 | 4.14654 | 30 | 30 | 30 | 30 | 30 | 30 | 30 | 30 | 30 | 30 | 30 | 15 | 15 | 15 | 15 | 15 | 15 | 15 | 15 | 15 | 15 | 15 | 15 | 15 | 15 | 15 | 15 | 15 | 15 | 15 | 15 | 15 | 15 | 0.983703 | 0.006756 | 0.011297 | 1.13315 | 0.003864 | 0.275392 | 0.00018 | 0.001041 | 0.000366 | -4e-05 | 0.007481 | 1500 | 450 | 1545 | 1500 | 1522 | 1039 | 473 | 465 | 1710 | 1713 | 118 | Albite Amelia P-103 (S1-1) | Forsterite Shankland syn P-658 (S1-6) | Anorthite, Alaska, P-886 (S1-2) | Albite Amelia P-103 (S1-1) | Microcline, P-908 (S1-16) | Wollastonite Gates (S1-12) | Mn Olivine RDS P-1087 (S1-8) | Fayalite RDS P-1086 (S1-7) | TiO2 GRR (S1-21) | Cr2O3 P-585 (S1-22) | Anhydrite Taylor 18
Un 6 Barn Glass 2 | 46 | 11.7595 | 0.4523 | 0.392434 | 73.453 | 0.042404 | 13.6939 | 0.012745 | 0.070051 | 0.036955 | 0 | 0.486246 | 0 | 8.72378 | 0.272749 | 0.207694 | 34.3341 | 0.035202 | 9.78697 | 0.00987 | 0.054451 | 0.022154 | 0 | 0.194731 | 46.7578 | 100.4 | 2010-10-27 16:52 | 74.559 | 52.5024 | 11.8005 | 4012.96 | 25.18 | 21.53 | 7.91203 | 0.233986 | 0.160499 | 25.4893 | 0.018771 | 5.09146 | 0.003746 | 0.02033 | 0.009644 | 0 | 0.126631 | 60.9336 | 24 | O | 3.11633 | 0.092161 | 0.063216 | 10.0395 | 0.007393 | 2.00538 | 0.001475 | 0.008007 | 0.003798 | 0 | 0.049876 | 24 | [5 empty] | 0.015763 | 0.010319 | 0.009844 | 0.012129 | 0.010397 | 0.01099 | 0.025861 | 0.026948 | 0.015521 | 0.015315 | 0.00891 | 0.536747 | 2.79697 | 3.02927 | 0.147609 | 15.4364 | 0.390062 | 126.575 | 25.8118 | 35.3184 | -1027.9 | 4.2772 | 30 | 30 | 30 | 30 | 30 | 30 | 30 | 30 | 30 | 30 | 30 | 15 | 15 | 15 | 15 | 15 | 15 | 15 | 15 | 15 | 15 | 15 | 15 | 15 | 15 | 15 | 15 | 15 | 15 | 15 | 15 | 15 | 15 | 0.949838 | 0.006752 | 0.010372 | 1.13607 | 0.002852 | 0.279088 | 0.000164 | 0.000907 | 0.000331 | -1e-05 | 0.006964 | 1500 | 450 | 1545 | 1500 | 1522 | 1039 | 473 | 465 | 1710 | 1713 | 118 | Albite Amelia P-103 (S1-1) | Forsterite Shankland syn P-658 (S1-6) | Anorthite, Alaska, P-886 (S1-2) | Albite Amelia P-103 (S1-1) | Microcline, P-908 (S1-16) | Wollastonite Gates (S1-12) | Mn Olivine RDS P-1087 (S1-8) | Fayalite RDS P-1086 (S1-7) | TiO2 GRR (S1-21) | Cr2O3 P-585 (S1-22) | Anhydrite Taylor 18
Un 6 Barn Glass 2 | 47 | 11.8937 | 0.459256 | 0.409518 | 72.1464 | 0.069532 | 13.5821 | 0 | 0.095668 | 0.024257 | 0 | 0.486024 | 4e-06 | 8.8234 | 0.276944 | 0.216735 | 33.7234 | 0.057722 | 9.70701 | 0 | 0.074363 | 0.014542 | 0 | 0.194643 | 46.0777 | 99.1664 | 2010-10-27 16:57 | 75.7409 | 57.1709 | 11.8625 | 8828.75 | 25.18 | 21.54 | 8.10516 | 0.240636 | 0.169637 | 25.3575 | 0.031175 | 5.11473 | 0 | 0.02812 | 0.006411 | 0 | 0.128199 | 60.8185 | 24 | O | 3.19843 | 0.094959 | 0.066942 | 10.0065 | 0.012302 | 2.01836 | 0 | 0.011097 | 0.00253 | 0 | 0.05059 | 24 | [5 empty] | 0.015937 | 0.010292 | 0.009586 | 0.012014 | 0.010215 | 0.01105 | 0.027403 | 0.025195 | 0.015344 | 0.015264 | 0.009256 | 0.533641 | 2.76585 | 2.89191 | 0.149012 | 9.83295 | 0.391705 | -74.689 | 18.5574 | 52.0833 | -121.52 | 4.32049 | 30 | 30 | 30 | 30 | 30 | 30 | 30 | 30 | 30 | 30 | 30 | 15 | 15 | 15 | 15 | 15 | 15 | 15 | 15 | 15 | 15 | 15 | 15 | 15 | 15 | 15 | 15 | 15 | 15 | 15 | 15 | 15 | 15 | 0.961233 | 0.006843 | 0.010807 | 1.11472 | 0.004678 | 0.276851 | -0.00028 | 0.001239 | 0.000217 | -8e-05 | 0.006964 | 1500 | 450 | 1545 | 1500 | 1522 | 1039 | 473 | 465 | 1710 | 1713 | 118 | Albite Amelia P-103 (S1-1) | Forsterite Shankland syn P-658 (S1-6) | Anorthite, Alaska, P-886 (S1-2) | Albite Amelia P-103 (S1-1) | Microcline, P-908 (S1-16) | Wollastonite Gates (S1-12) | Mn Olivine RDS P-1087 (S1-8) | Fayalite RDS P-1086 (S1-7) | TiO2 GRR (S1-21) | Cr2O3 P-585 (S1-22) | Anhydrite Taylor 18
Un 6 Barn Glass 2 | 48 | 12.0248 | 0.446863 | 0.416954 | 71.2425 | 0.060017 | 13.6841 | 0.004204 | 0.073453 | 0.040221 | 0.001025 | 0.500945 | 0 | 8.92065 | 0.26947 | 0.220671 | 33.3009 | 0.049824 | 9.7799 | 0.003256 | 0.057096 | 0.024112 | 0.000701 | 0.200618 | 45.6679 | 98.4951 | 2010-10-27 17:02 | 78.8526 | 56.5743 | 11.9865 | 11997.1 | 25.18 | 21.52 | 8.2552 | 0.235877 | 0.173997 | 25.2253 | 0.027109 | 5.19131 | 0.001261 | 0.021751 | 0.01071 | 0.000287 | 0.133114 | 60.7241 | 24 | O | 3.26271 | 0.093226 | 0.068769 | 9.96979 | 0.010714 | 2.05176 | 0.000498 | 0.008597 | 0.004233 | 0.000113 | 0.052611 | 24 | [5 empty] | 0.015613 | 0.010652 | 0.009735 | 0.012136 | 0.010041 | 0.010958 | 0.024945 | 0.027525 | 0.015131 | 0.014823 | 0.008648 | 0.530338 | 2.86152 | 2.87649 | 0.150037 | 11.0286 | 0.390098 | 364.344 | 25.1546 | 31.9219 | 998.33 | 4.16602 | 30 | 30 | 30 | 30 | 30 | 30 | 30 | 30 | 30 | 30 | 30 | 15 | 15 | 15 | 15 | 15 | 15 | 15 | 15 | 15 | 15 | 15 | 15 | 15 | 15 | 15 | 15 | 15 | 15 | 15 | 15 | 15 | 15 | 0.97202 | 0.006647 | 0.010989 | 1.09997 | 0.004041 | 0.279013 | 5.4e-05 | 0.000952 | 0.000361 | 9e-06 | 0.007183 | 1500 | 450 | 1545 | 1500 | 1522 | 1039 | 473 | 465 | 1710 | 1713 | 118 | Albite Amelia P-103 (S1-1) | Forsterite Shankland syn P-658 (S1-6) | Anorthite, Alaska, P-886 (S1-2) | Albite Amelia P-103 (S1-1) | Microcline, P-908 (S1-16) | Wollastonite Gates (S1-12) | Mn Olivine RDS P-1087 (S1-8) | Fayalite RDS P-1086 (S1-7) | TiO2 GRR (S1-21) | Cr2O3 P-585 (S1-22) | Anhydrite Taylor 18
|  | 12.5926125 | 0.36080725 | 0.574264125 | 72.357325 | 0.098044375 | 13.39535 | 0.00769025 | 0.182377875 | 0.061814375 | 0.003156 | 0.455503125 | 7.5e-07 | 9.3418525 | 0.2175765 | 0.30392675 | 33.822 | 0.081392125 | 9.573565 | 0.005955625 | 0.14176325 | 0.0370575 | 0.00215925 | 0.1824195 | 46.379275 | 100.0891375 | 40478.7 | 76.2320625 | 50.3196125 | 11.864 | 5454.395 | 25.18 | 21.50875 | 8.50054625 | 0.187505625 | 0.235415 | 25.1954375 | 0.04349 | 4.99831125 | 0.002264 | 0.05297175 | 0.01615475 | 0.00086625 | 0.11909375 | 60.6479625 | 24 | #DIV/0! | 3.36443875 | 0.074144 | 0.09323925 | 9.9703575 | 0.0172315 | 1.977875 | 0.0008955 | 0.020996125 | 0.006401125 | 0.000344 | 0.047116125 | 24
|  | 0 | [24 empty] | 2010-10-27 17:07 | 45.7146 | 48.7917 | 11.5965 | 0 | 25.19 | 21.8 | 0.782235 | 15.3115 | 0.01032 | 22.6766 | 0.005089 | 0.056765 | 0.000724 | 0 | 0.008518 | 0 | 0 | 61.1483 | 24 | O | 0.307018 | 6.00959 | 0.004051 | 8.90029 | 0.001998 | 0.02228 | 0.000284 | 0 | 0.003343 | 0 | 0 | 24 | [5 empty] | 0.014595 | 0.010172 | 0.010634 | 0.012935 | 0.010341 | 0.010815 | 0.024891 | 0.027038 | 0.014889 | 0.014704 | 0.009248 | 1.76851 | 0.245742 | 36.65 | 0.158348 | 50.2193 | 5.71365 | 588.505 | -379.99 | 36.4909 | -67.279 | -69.233 | 30 | 30 | 30 | 30 | 30 | 30 | 30 | 30 | 30 | 30 | 30 | 15 | 15 | 15 | 15 | 15 | 15 | 15 | 15 | 15 | 15 | 15 | 15 | 15 | 15 | 15 | 15 | 15 | 15 | 15 | 15 | 15 | 15 | 0.1045 | 0.524525 | 0.000633 | 0.98838 | 0.000783 | 0.003231 | 3.3e-05 | -6e-05 | 0.00031 | -0.00013 | -0.00021 | 1500 | 450 | 1545 | 1500 | 1522 | 1039 | 473 | 465 | 1710 | 1713 | 118 | Albite Amelia P-103 (S1-1) | Forsterite Shankland syn P-658 (S1-6) | Anorthite, Alaska, P-886 (S1-2) | Albite Amelia P-103 (S1-1) | Microcline, P-908 (S1-16) | Wollastonite Gates (S1-12) | Mn Olivine RDS P-1087 (S1-8) | Fayalite RDS P-1086 (S1-7) | TiO2 GRR (S1-21) | Cr2O3 P-585 (S1-22) | Anhydrite Taylor 18
Un 7 Milk Glass | 50 | 1.15274 | 31.1231 | 0.050183 | 68.4648 | 0.013192 | 0.177993 | 0.006347 | 0.005143 | 0.007595 | 0 | 0.003415 | 4e-06 | 0.85516 | 18.768 | 0.026559 | 32.0025 | 0.010951 | 0.127211 | 0.004916 | 0.003998 | 0.004553 | 0 | 0.001368 | 49.1992 | 101.005 | 2010-10-27 17:12 | 45.7289 | 50.7247 | 11.6235 | 1933.06 | 25.19 | 21.78 | 0.739721 | 15.3562 | 0.019575 | 22.6597 | 0.00557 | 0.063118 | 0.001779 | 0.001423 | 0.00189 | 0 | 0.000848 | 61.1502 | 24 | O | 0.290323 | 6.02693 | 0.007683 | 8.89339 | 0.002186 | 0.024772 | 0.000698 | 0.000559 | 0.000742 | 0 | 0.000333 | 24 | [5 empty] | 0.014693 | 0.010003 | 0.010374 | 0.012612 | 0.010553 | 0.01059 | 0.024891 | 0.02544 | 0.015314 | 0.014704 | 0.008685 | 1.83361 | 0.245612 | 19.3716 | 0.158585 | 47.0295 | 5.19925 | 241.916 | 302.762 | 160.917 | -47.725 | 302.651 | 30 | 30 | 30 | 30 | 30 | 30 | 30 | 30 | 30 | 30 | 30 | 15 | 15 | 15 | 15 | 15 | 15 | 15 | 15 | 15 | 15 | 15 | 15 | 15 | 15 | 15 | 15 | 15 | 15 | 15 | 15 | 15 | 15 | 0.098548 | 0.524905 | 0.001197 | 0.984745 | 0.000854 | 0.003582 | 8.2e-05 | 6.6e-05 | 6.9e-05 | -0.00018 | 4.7e-05 | 1500 | 450 | 1545 | 1500 | 1522 | 1039 | 473 | 465 | 1710 | 1713 | 118 | Albite Amelia P-103 (S1-1) | Forsterite Shankland syn P-658 (S1-6) | Anorthite, Alaska, P-886 (S1-2) | Albite Amelia P-103 (S1-1) | Microcline, P-908 (S1-16) | Wollastonite Gates (S1-12) | Mn Olivine RDS P-1087 (S1-8) | Fayalite RDS P-1086 (S1-7) | TiO2 GRR (S1-21) | Cr2O3 P-585 (S1-22) | Anhydrite Taylor 18
Un 7 Milk Glass | 51 | 1.20268 | 31.1917 | 0.03558 | 69.3199 | 0.022426 | 0.166152 | 0 | 0.029987 | 0.008098 | 0 | 0.006145 | 0 | 0.892214 | 18.8095 | 0.01883 | 32.4022 | 0.018617 | 0.118748 | 0 | 0.023309 | 0.004855 | 0 | 0.002461 | 49.692 | 101.983 | 2010-10-27 17:16 | 45.5463 | 52.7857 | 11.6455 | 4002.13 | 25.2 | 21.775 | 0.764425 | 15.2435 | 0.013746 | 22.7242 | 0.009378 | 0.058358 | 0 | 0.008221 | 0.001996 | 0 | 0.001512 | 61.1746 | 24 | O | 0.299899 | 5.98033 | 0.005393 | 8.91516 | 0.003679 | 0.022895 | 0 | 0.003225 | 0.000783 | 0 | 0.000593 | 24 | [5 empty] | 0.015321 | 0.010369 | 0.010495 | 0.012779 | 0.010206 | 0.010274 | 0.026488 | 0.025741 | 0.015891 | 0.01417 | 0.008759 | 1.80258 | 0.24546 | 27.2272 | 0.157529 | 27.4787 | 5.39339 | -123.79 | 54.7343 | 156.58 | -570.22 | 171.052 | 30 | 30 | 30 | 30 | 30 | 30 | 30 | 30 | 30 | 30 | 30 | 15 | 15 | 15 | 15 | 15 | 15 | 15 | 15 | 15 | 15 | 15 | 15 | 15 | 15 | 15 | 15 | 15 | 15 | 15 | 15 | 15 | 15 | 0.102771 | 0.525752 | 0.000849 | 0.997775 | 0.001453 | 0.003344 | -0.00016 | 0.000387 | 7.3e-05 | -2e-05 | 8.5e-05 | 1500 | 450 | 1545 | 1500 | 1522 | 1039 | 473 | 465 | 1710 | 1713 | 118 | Albite Amelia P-103 (S1-1) | Forsterite Shankland syn P-658 (S1-6) | Anorthite, Alaska, P-886 (S1-2) | Albite Amelia P-103 (S1-1) | Microcline, P-908 (S1-16) | Wollastonite Gates (S1-12) | Mn Olivine RDS P-1087 (S1-8) | Fayalite RDS P-1086 (S1-7) | TiO2 GRR (S1-21) | Cr2O3 P-585 (S1-22) | Anhydrite Taylor 18
Un 7 Milk Glass | 52 | 1.21104 | 31.162 | 0.026463 | 69.9283 | 0.020552 | 0.158734 | 0 | 0.002572 | 0.032941 | 0.004441 | 0 | 0 | 0.898409 | 18.7915 | 0.014006 | 32.6866 | 0.017061 | 0.113446 | 0 | 0.001999 | 0.019748 | 0.003038 | 0 | 50.0013 | 102.547 | 2010-10-27 17:21 | 45.2887 | 54.848 | 11.6625 | 6080.45 | 25.185 | 21.775 | 0.765429 | 15.1439 | 0.010167 | 22.7955 | 0.008546 | 0.055441 | 0 | 0.000701 | 0.008075 | 0.001145 | 0 | 61.2111 | 24 | O | 0.300113 | 5.93769 | 0.003986 | 8.93779 | 0.003351 | 0.021738 | 0 | 0.000275 | 0.003166 | 0.000449 | 0 | 24 | [5 empty] | 0.015401 | 0.010246 | 0.010588 | 0.012394 | 0.010182 | 0.010715 | 0.025 | 0.026219 | 0.014711 | 0.014318 | 0.009141 | 1.79758 | 0.245631 | 36.5873 | 0.156752 | 29.7769 | 5.73314 | -78.595 | 620.932 | 37.522 | 223.868 | -55.059 | 30 | 30 | 30 | 30 | 30 | 30 | 30 | 30 | 30 | 30 | 30 | 15 | 15 | 15 | 15 | 15 | 15 | 15 | 15 | 15 | 15 | 15 | 15 | 15 | 15 | 15 | 15 | 15 | 15 | 15 | 15 | 15 | 15 | 0.103465 | 0.525202 | 0.000633 | 1.00733 | 0.001331 | 0.003195 | -0.00024 | 3.3e-05 | 0.000297 | 4e-05 | -0.00026 | 1500 | 450 | 1545 | 1500 | 1522 | 1039 | 473 | 465 | 1710 | 1713 | 118 | Albite Amelia P-103 (S1-1) | Forsterite Shankland syn P-658 (S1-6) | Anorthite, Alaska, P-886 (S1-2) | Albite Amelia P-103 (S1-1) | Microcline, P-908 (S1-16) | Wollastonite Gates (S1-12) | Mn Olivine RDS P-1087 (S1-8) | Fayalite RDS P-1086 (S1-7) | TiO2 GRR (S1-21) | Cr2O3 P-585 (S1-22) | Anhydrite Taylor 18
|  | 1.18882 | 31.15893 | 0.03740867 | 69.23767 | 0.01872333 | 0.1676263 | 0.002115667 | 0.01256733 | 0.01621133 | 0.001480333 | 0.003186667 | 1.333333e-06 | 0.8819277 | 18.78967 | 0.01979833 | 32.36377 | 0.015543 | 0.1198017 | 0.001638667 | 0.009768667 | 0.009718667 | 0.001012667 | 0.001276333 | 49.63083 | 101.845 | 40478.72 | 45.5213 | 52.78613 | 11.64383 | 4005.213 | 25.19167 | 21.77667 | 0.756525 | 15.24787 | 0.014496 | 22.72647 | 0.007831333 | 0.05897233 | 0.000593 | 0.003448333 | 0.003987 | 0.0003816667 | 0.0007866667 | 61.17863 | 24 | #DIV/0! | 0.2967783 | 5.98165 | 0.005687333 | 8.915447 | 0.003072 | 0.023135 | 0.0002326667 | 0.001353 | 0.001563667 | 0.0001496667 | 0.0003086667 | 24
Un 8 Amphibole | 53 | 4.484 | 20.8874 | 1.70683 | 55.5485 | 1.69138 | 8.71235 | 0.271396 | 3.87784 | 0.170234 | 0.008075 | 0.008606 | -1e-05 | 3.32647 | 12.5957 | 0.903334 | 25.965 | 1.40411 | 6.22666 | 0.210183 | 3.01426 | 0.102055 | 0.005525 | 0.003446 | 43.6099 | 97.3666 | 2010-10-27 17:26 | 13.5828 | 46.5124 | 12.016 | 0 | 25.18 | 21.525 | 3.1469 | 11.2711 | 0.728138 | 20.1066 | 0.780981 | 3.37883 | 0.083208 | 1.17387 | 0.046338 | 0.002311 | 0.002338 | 59.2794 | 24 | O | 1.27406 | 4.56323 | 0.294795 | 8.14039 | 0.31619 | 1.36796 | 0.033688 | 0.475256 | 0.018761 | 0.000936 | 0.000946 | 24 | [5 empty] | 0.016028 | 0.010746 | 0.010484 | 0.013175 | 0.010631 | 0.01136 | 0.025224 | 0.02725 | 0.015692 | 0.014763 | 0.008033 | 0.892237 | 0.312181 | 1.16556 | 0.176159 | 1.11609 | 0.491682 | 8.23328 | 1.54064 | 9.28355 | 127.608 | 113.314 | 30 | 30 | 30 | 30 | 30 | 30 | 30 | 30 | 30 | 30 | 30 | 15 | 15 | 15 | 15 | 15 | 15 | 15 | 15 | 15 | 15 | 15 | 15 | 15 | 15 | 15 | 15 | 15 | 15 | 15 | 15 | 15 | 15 | 0.358385 | 0.327086 | 0.040973 | 0.80215 | 0.113338 | 0.177853 | 0.003519 | 0.050488 | 0.001543 | 7.3e-05 | 0.000124 | 1500 | 450 | 1545 | 1500 | 1522 | 1039 | 473 | 465 | 1710 | 1713 | 118 | Albite Amelia P-103 (S1-1) | Forsterite Shankland syn P-658 (S1-6) | Anorthite, Alaska, P-886 (S1-2) | Albite Amelia P-103 (S1-1) | Microcline, P-908 (S1-16) | Wollastonite Gates (S1-12) | Mn Olivine RDS P-1087 (S1-8) | Fayalite RDS P-1086 (S1-7) | TiO2 GRR (S1-21) | Cr2O3 P-585 (S1-22) | Anhydrite Taylor 18
Un 8 Amphibole | 54 | 4.52473 | 20.779 | 1.57364 | 57.3191 | 1.74877 | 8.40804 | 0.256628 | 3.75823 | 0.226391 | 0 | 0 | 4e-06 | 3.35668 | 12.5303 | 0.83284 | 26.7927 | 1.45175 | 6.00917 | 0.198746 | 2.92129 | 0.135721 | 0 | 0 | 44.3654 | 98.5945 | 2010-10-27 17:31 | 14.0742 | 47.5339 | 12.05 | 1133.55 | 25.175 | 21.535 | 3.1298 | 11.0513 | 0.661658 | 20.449 | 0.795865 | 3.21391 | 0.077548 | 1.1213 | 0.060738 | 0 | 0 | 59.4389 | 24 | O | 1.26374 | 4.46224 | 0.267162 | 8.25683 | 0.321351 | 1.2977 | 0.031312 | 0.452754 | 0.024524 | 0 | 0 | 24 | [5 empty] | 0.015358 | 0.010676 | 0.010654 | 0.012868 | 0.009777 | 0.011398 | 0.027087 | 0.025858 | 0.015494 | 0.015346 | 0.009558 | 0.885023 | 0.312795 | 1.22843 | 0.173092 | 1.0882 | 0.501057 | 8.89592 | 1.5611 | 7.36708 | -1568 | -55.494 | 30 | 30 | 30 | 30 | 30 | 30 | 30 | 30 | 30 | 30 | 30 | 15 | 15 | 15 | 15 | 15 | 15 | 15 | 15 | 15 | 15 | 15 | 15 | 15 | 15 | 15 | 15 | 15 | 15 | 15 | 15 | 15 | 15 | 0.36224 | 0.325836 | 0.037899 | 0.829854 | 0.11701 | 0.171515 | 0.003326 | 0.048914 | 0.002052 | -1e-05 | -0.00028 | 1500 | 450 | 1545 | 1500 | 1522 | 1039 | 473 | 465 | 1710 | 1713 | 118 | Albite Amelia P-103 (S1-1) | Forsterite Shankland syn P-658 (S1-6) | Anorthite, Alaska, P-886 (S1-2) | Albite Amelia P-103 (S1-1) | Microcline, P-908 (S1-16) | Wollastonite Gates (S1-12) | Mn Olivine RDS P-1087 (S1-8) | Fayalite RDS P-1086 (S1-7) | TiO2 GRR (S1-21) | Cr2O3 P-585 (S1-22) | Anhydrite Taylor 18
Un 8 Amphibole | 55 | 4.34802 | 20.8282 | 1.57655 | 57.3534 | 1.69196 | 8.51942 | 0.258734 | 3.8105 | 0.149064 | 0.003365 | 0 | -1e-05 | 3.22559 | 12.56 | 0.834383 | 26.8087 | 1.40459 | 6.08877 | 0.200377 | 2.96192 | 0.089364 | 0.002302 | 0 | 44.3633 | 98.5393 | 2010-10-27 17:35 | 15.1059 | 47.6649 | 12.068 | 2173.53 | 25.19 | 21.55 | 3.00975 | 11.0855 | 0.663364 | 20.4761 | 0.770568 | 3.25884 | 0.078241 | 1.13772 | 0.040021 | 0.00095 | 0 | 59.479 | 24 | O | 1.21445 | 4.47303 | 0.26767 | 8.26216 | 0.310927 | 1.31495 | 0.031571 | 0.459072 | 0.016149 | 0.000383 | 0 | 24 | [5 empty] | 0.015751 | 0.010679 | 0.01083 | 0.01298 | 0.010244 | 0.011043 | 0.027259 | 0.028791 | 0.015588 | 0.014926 | 0.008793 | 0.905476 | 0.312195 | 1.23154 | 0.173001 | 1.11228 | 0.497037 | 8.86874 | 1.56223 | 10.2975 | 307.239 | -170.33 | 30 | 30 | 30 | 30 | 30 | 30 | 30 | 30 | 30 | 30 | 30 | 15 | 15 | 15 | 15 | 15 | 15 | 15 | 15 | 15 | 15 | 15 | 15 | 15 | 15 | 15 | 15 | 15 | 15 | 15 | 15 | 15 | 15 | 0.3478 | 0.326898 | 0.037979 | 0.830459 | 0.113223 | 0.173792 | 0.003353 | 0.049593 | 0.001351 | 3e-05 | -9e-05 | 1500 | 450 | 1545 | 1500 | 1522 | 1039 | 473 | 465 | 1710 | 1713 | 118 | Albite Amelia P-103 (S1-1) | Forsterite Shankland syn P-658 (S1-6) | Anorthite, Alaska, P-886 (S1-2) | Albite Amelia P-103 (S1-1) | Microcline, P-908 (S1-16) | Wollastonite Gates (S1-12) | Mn Olivine RDS P-1087 (S1-8) | Fayalite RDS P-1086 (S1-7) | TiO2 GRR (S1-21) | Cr2O3 P-585 (S1-22) | Anhydrite Taylor 18
Un 8 Amphibole | 56 | 4.64328 | 20.771 | 1.89102 | 56.8063 | 1.76701 | 8.29009 | 0.245144 | 3.67036 | 0.264754 | 0.014468 | 0.013908 | 4e-06 | 3.44463 | 12.5255 | 1.00081 | 26.553 | 1.46689 | 5.92487 | 0.189852 | 2.85299 | 0.15872 | 0.009899 | 0.00557 | 44.2447 | 98.3773 | 2010-10-27 17:40 | 15.5763 | 48.1723 | 12.0865 | 2865.44 | 25.2 | 21.545 | 3.21766 | 11.0671 | 0.796555 | 20.303 | 0.805632 | 3.17459 | 0.074213 | 1.09708 | 0.07116 | 0.004088 | 0.00373 | 59.3852 | 24 | O | 1.30039 | 4.47269 | 0.321921 | 8.20529 | 0.325589 | 1.28298 | 0.029992 | 0.443374 | 0.028759 | 0.001652 | 0.001508 | 24 | [5 empty] | 0.015682 | 0.010601 | 0.010698 | 0.01304 | 0.010661 | 0.011363 | 0.027247 | 0.026359 | 0.015512 | 0.014387 | 0.007996 | 0.873092 | 0.312684 | 1.09841 | 0.173963 | 1.09026 | 0.504434 | 9.23932 | 1.58256 | 6.54581 | 70.1908 | 71.1099 | 30 | 30 | 30 | 30 | 30 | 30 | 30 | 30 | 30 | 30 | 30 | 15 | 15 | 15 | 15 | 15 | 15 | 15 | 15 | 15 | 15 | 15 | 15 | 15 | 15 | 15 | 15 | 15 | 15 | 15 | 15 | 15 | 15 | 0.37227 | 0.325687 | 0.045524 | 0.821209 | 0.118215 | 0.169107 | 0.003177 | 0.04777 | 0.002399 | 0.000131 | 0.000199 | 1500 | 450 | 1545 | 1500 | 1522 | 1039 | 473 | 465 | 1710 | 1713 | 118 | Albite Amelia P-103 (S1-1) | Forsterite Shankland syn P-658 (S1-6) | Anorthite, Alaska, P-886 (S1-2) | Albite Amelia P-103 (S1-1) | Microcline, P-908 (S1-16) | Wollastonite Gates (S1-12) | Mn Olivine RDS P-1087 (S1-8) | Fayalite RDS P-1086 (S1-7) | TiO2 GRR (S1-21) | Cr2O3 P-585 (S1-22) | Anhydrite Taylor 18
Un 9 Leucite -- two phase fine intergrowth | 57 | 6.0067 | 0 | 24.3844 | 59.5129 | 4.17906 | 4.85313 | 0.017333 | 0.432698 | 0.05418 | 0.019674 | 0 | 4e-06 | 4.45608 | 0 | 12.9053 | 27.8181 | 3.46927 | 3.4685 | 0.013423 | 0.336338 | 0.032481 | 0.013461 | 0 | 46.947 | 99.46 | 2010-10-27 17:45 | 13.2469 | 51.9357 | 12.156 | 0 | 25.215 | 21.545 | 4.0556 | 0 | 10.0077 | 20.7243 | 1.85644 | 1.81074 | 0.005112 | 0.126014 | 0.014188 | 0.005417 | 0 | 61.3945 | 6 | O | 0.396348 | 0 | 0.978042 | 2.02535 | 0.181427 | 0.176961 | 0.0005 | 0.012315 | 0.001387 | 0.000529 | 0 | 6 | [5 empty] | 0.015023 | 0.01108 | 0.009726 | 0.013715 | 0.010391 | 0.011167 | 0.024916 | 0.026669 | 0.014965 | 0.014488 | 0.009662 | 0.752285 | -41.599 | 0.25682 | 0.169884 | 0.690814 | 0.668825 | 90.6456 | 5.79801 | 24.0356 | 52.4075 | -110.95 | 30 | 30 | 30 | 30 | 30 | 30 | 30 | 30 | 30 | 30 | 30 | 15 | 15 | 15 | 15 | 15 | 15 | 15 | 15 | 15 | 15 | 15 | 15 | 15 | 15 | 15 | 15 | 15 | 15 | 15 | 15 | 15 | 15 | 0.492868 | -0.00032 | 0.669904 | 0.861463 | 0.276777 | 0.098099 | 0.000224 | 0.005625 | 0.000489 | 0.000176 | -0.00014 | 1500 | 450 | 1545 | 1500 | 1522 | 1039 | 473 | 465 | 1710 | 1713 | 118 | Albite Amelia P-103 (S1-1) | Forsterite Shankland syn P-658 (S1-6) | Anorthite, Alaska, P-886 (S1-2) | Albite Amelia P-103 (S1-1) | Microcline, P-908 (S1-16) | Wollastonite Gates (S1-12) | Mn Olivine RDS P-1087 (S1-8) | Fayalite RDS P-1086 (S1-7) | TiO2 GRR (S1-21) | Cr2O3 P-585 (S1-22) | Anhydrite Taylor 18
Un 9 Leucite -- two phase fine intergrowth | 58 | 0.626574 | 0 | 23.3236 | 56.6331 | 20.7478 | 0.008932 | 0 | 0.317263 | 0.029164 | 0 | 0 | 0 | 0.464825 | 0 | 12.3439 | 26.472 | 17.2239 | 0.006384 | 0 | 0.24661 | 0.017484 | 0 | 0 | 44.9113 | 101.686 | 2010-10-27 17:50 | 12.4521 | 53.4649 | 12.176 | 1723.42 | 25.23 | 21.43 | 0.432703 | 0 | 9.7908 | 20.1714 | 9.42695 | 0.003409 | 0 | 0.094504 | 0.007812 | 0 | 0 | 60.0724 | 6 | O | 0.043218 | 0 | 0.9779 | 2.01471 | 0.941559 | 0.00034 | 0 | 0.009439 | 0.00078 | 0 | 0 | 6 | [5 empty] | 0.0163 | 0.010311 | 0.009967 | 0.013467 | 0.010925 | 0.011243 | 0.02483 | 0.025722 | 0.016028 | 0.015285 | 0.009031 | 2.83876 | -2722.6 | 0.259719 | 0.171957 | 0.304054 | 84.4285 | -152.97 | 7.13036 | 45.4458 | -117.92 | -818.53 | 30 | 30 | 30 | 30 | 30 | 30 | 30 | 30 | 30 | 30 | 30 | 15 | 15 | 15 | 15 | 15 | 15 | 15 | 15 | 15 | 15 | 15 | 15 | 15 | 15 | 15 | 15 | 15 | 15 | 15 | 15 | 15 | 15 | 0.050005 | 0 | 0.656211 | 0.840929 | 1.3816 | 0.000176 | -0.00013 | 0.004142 | 0.000262 | -8e-05 | -2e-05 | 1500 | 450 | 1545 | 1500 | 1522 | 1039 | 473 | 465 | 1710 | 1713 | 118 | Albite Amelia P-103 (S1-1) | Forsterite Shankland syn P-658 (S1-6) | Anorthite, Alaska, P-886 (S1-2) | Albite Amelia P-103 (S1-1) | Microcline, P-908 (S1-16) | Wollastonite Gates (S1-12) | Mn Olivine RDS P-1087 (S1-8) | Fayalite RDS P-1086 (S1-7) | TiO2 GRR (S1-21) | Cr2O3 P-585 (S1-22) | Anhydrite Taylor 18
Un 9 Leucite -- two phase fine intergrowth | 59 | 0.671765 | 0 | 23.2383 | 57.2338 | 20.5049 | 0.004551 | 0.023011 | 0.29204 | 0.040548 | 0 | 0 | 4e-06 | 0.49835 | 0 | 12.2988 | 26.7528 | 17.0222 | 0.003253 | 0.017821 | 0.227004 | 0.024309 | 0 | 0 | 45.1643 | 102.009 | 2010-10-27 17:54 | 13.3202 | 53.886 | 12.176 | 2688.26 | 25.22 | 21.43 | 0.461887 | 0 | 9.71243 | 20.2964 | 9.27593 | 0.001729 | 0.006912 | 0.086611 | 0.010813 | 0 | 0 | 60.1473 | 6 | O | 0.046076 | 0 | 0.968865 | 2.02467 | 0.925322 | 0.000172 | 0.000689 | 0.00864 | 0.001079 | 0 | 0 | 6 | [5 empty] | 0.015312 | 0.010453 | 0.009851 | 0.013216 | 0.010804 | 0.011197 | 0.025046 | 0.026848 | 0.015899 | 0.015683 | 0.008941 | 2.6581 | -87.34 | 0.260192 | 0.170968 | 0.305958 | 163.701 | 69.354 | 7.75039 | 33.0574 | -137 | -1621.7 | 30 | 30 | 30 | 30 | 30 | 30 | 30 | 30 | 30 | 30 | 30 | 15 | 15 | 15 | 15 | 15 | 15 | 15 | 15 | 15 | 15 | 15 | 15 | 15 | 15 | 15 | 15 | 15 | 15 | 15 | 15 | 15 | 15 | 0.053638 | -0.00015 | 0.653807 | 0.85022 | 1.36484 | 9e-05 | 0.000299 | 0.003812 | 0.000365 | -7e-05 | -1e-05 | 1500 | 450 | 1545 | 1500 | 1522 | 1039 | 473 | 465 | 1710 | 1713 | 118 | Albite Amelia P-103 (S1-1) | Forsterite Shankland syn P-658 (S1-6) | Anorthite, Alaska, P-886 (S1-2) | Albite Amelia P-103 (S1-1) | Microcline, P-908 (S1-16) | Wollastonite Gates (S1-12) | Mn Olivine RDS P-1087 (S1-8) | Fayalite RDS P-1086 (S1-7) | TiO2 GRR (S1-21) | Cr2O3 P-585 (S1-22) | Anhydrite Taylor 18
Un 9 Leucite -- two phase fine intergrowth | 60 | 0.917976 | 0 | 23.2609 | 56.585 | 20.393 | 0.001567 | 0.016673 | 0.294556 | 0.014716 | 0 | 0.005828 | 0 | 0.681003 | 0 | 12.3107 | 26.4495 | 16.9294 | 0.00112 | 0.012913 | 0.22896 | 0.008822 | 0 | 0.002334 | 44.8654 | 101.49 | 2010-10-27 17:59 | 15.3012 | 52.3865 | 12.1555 | 5172.78 | 25.22 | 21.445 | 0.634396 | 0 | 9.77146 | 20.1687 | 9.2724 | 0.000599 | 0.005034 | 0.087803 | 0.003945 | 0 | 0.001559 | 60.0541 | 6 | O | 0.063382 | 0 | 0.976267 | 2.01506 | 0.926406 | 6e-05 | 0.000503 | 0.008772 | 0.000394 | 0 | 0.000156 | 6 | [5 empty] | 0.016395 | 0.010613 | 0.009751 | 0.013169 | 0.010379 | 0.011644 | 0.023372 | 0.027349 | 0.015795 | 0.01537 | 0.00816 | 2.21807 | -110.67 | 0.260153 | 0.172051 | 0.306675 | 491.36 | 88.6607 | 7.77437 | 86.6892 | -80.594 | 168.14 | 30 | 30 | 30 | 30 | 30 | 30 | 30 | 30 | 30 | 30 | 30 | 15 | 15 | 15 | 15 | 15 | 15 | 15 | 15 | 15 | 15 | 15 | 15 | 15 | 15 | 15 | 15 | 15 | 15 | 15 | 15 | 15 | 15 | 0.073366 | -0.00012 | 0.653696 | 0.839573 | 1.35753 | 3.1e-05 | 0.000217 | 0.003845 | 0.000132 | -0.00012 | 8.5e-05 | 1500 | 450 | 1545 | 1500 | 1522 | 1039 | 473 | 465 | 1710 | 1713 | 118 | Albite Amelia P-103 (S1-1) | Forsterite Shankland syn P-658 (S1-6) | Anorthite, Alaska, P-886 (S1-2) | Albite Amelia P-103 (S1-1) | Microcline, P-908 (S1-16) | Wollastonite Gates (S1-12) | Mn Olivine RDS P-1087 (S1-8) | Fayalite RDS P-1086 (S1-7) | TiO2 GRR (S1-21) | Cr2O3 P-585 (S1-22) | Anhydrite Taylor 18
|  | 0.7387717 | 0 | 23.27427 | 56.8173 | 20.54857 | 0.005016667 | 0.013228 | 0.3012863 | 0.02814267 | 0 | 0.001942667 | 1.333333e-06 | 0.5480593 | 0 | 12.3178 | 26.5581 | 17.0585 | 0.003585667 | 0.01024467 | 0.2341913 | 0.01687167 | 0 | 0.000778 | 44.98033 | 101.7283 | 40478.75 | 13.69117 | 53.2458 | 12.16917 | 3194.82 | 25.22333 | 21.435 | 0.509662 | 0 | 9.75823 | 20.21217 | 9.325093 | 0.001912333 | 0.003982 | 0.08963933 | 0.007523333 | 0 | 0.0005196667 | 60.09127 | 6 | #DIV/0! | 0.050892 | 0 | 0.974344 | 2.018147 | 0.9310957 | 0.0001906667 | 0.0003973333 | 0.008950333 | 0.000751 | 0 | 5.2e-05 | 6
Un 10 Circle glass 1 | 61 | 12.9296 | 0.450119 | 0.414683 | 73.9006 | 0.14221 | 11.7547 | 0.00392 | 0.112498 | 0.070115 | 0.010559 | 0.257668 | 0 | 9.59182 | 0.271434 | 0.219469 | 34.5434 | 0.118056 | 8.40098 | 0.003036 | 0.087445 | 0.042034 | 0.007225 | 0.103191 | 46.6586 | 100.047 | 2010-10-27 18:04 | 76.4964 | 74.2895 | 11.7915 | 0 | 25.235 | 21.525 | 8.69008 | 0.232611 | 0.169419 | 25.6175 | 0.062886 | 4.3658 | 0.001151 | 0.032614 | 0.018278 | 0.002894 | 0.067032 | 60.7397 | 24 | O | 3.4337 | 0.091911 | 0.066942 | 10.1222 | 0.024848 | 1.72505 | 0.000455 | 0.012887 | 0.007222 | 0.001144 | 0.026486 | 24 | [5 empty] | 0.015568 | 0.010924 | 0.010117 | 0.012002 | 0.010118 | 0.011205 | 0.024575 | 0.026811 | 0.015601 | 0.014748 | 0.008291 | 0.508718 | 2.8769 | 2.94729 | 0.147149 | 5.4412 | 0.421597 | 384.879 | 16.8717 | 19.7082 | 97.8934 | 6.334 | 30 | 30 | 30 | 30 | 30 | 30 | 30 | 30 | 30 | 30 | 30 | 15 | 15 | 15 | 15 | 15 | 15 | 15 | 15 | 15 | 15 | 15 | 15 | 15 | 15 | 15 | 15 | 15 | 15 | 15 | 15 | 15 | 15 | 1.05284 | 0.006688 | 0.010924 | 1.13985 | 0.009522 | 0.23931 | 5.1e-05 | 0.001458 | 0.00063 | 9.4e-05 | 0.003678 | 1500 | 450 | 1545 | 1500 | 1522 | 1039 | 473 | 465 | 1710 | 1713 | 118 | Albite Amelia P-103 (S1-1) | Forsterite Shankland syn P-658 (S1-6) | Anorthite, Alaska, P-886 (S1-2) | Albite Amelia P-103 (S1-1) | Microcline, P-908 (S1-16) | Wollastonite Gates (S1-12) | Mn Olivine RDS P-1087 (S1-8) | Fayalite RDS P-1086 (S1-7) | TiO2 GRR (S1-21) | Cr2O3 P-585 (S1-22) | Anhydrite Taylor 18
Un 10 Circle glass 1 | 62 | 12.3542 | 0.453051 | 0.43998 | 74.0951 | 0.115781 | 12.1626 | 0.005403 | 0.128732 | 0.029654 | 0 | 0.247685 | 4e-06 | 9.16501 | 0.273202 | 0.232858 | 34.6343 | 0.096116 | 8.69253 | 0.004185 | 0.100064 | 0.017777 | 0 | 0.099193 | 46.717 | 100.032 | 2010-10-27 18:09 | 70.8381 | 73.6768 | 11.6585 | 5691.38 | 25.23 | 21.51 | 8.31191 | 0.234366 | 0.179938 | 25.7112 | 0.051251 | 4.52194 | 0.001588 | 0.037358 | 0.007738 | 0 | 0.064501 | 60.8782 | 24 | O | 3.2768 | 0.092394 | 0.070937 | 10.1361 | 0.020205 | 1.78269 | 0.000626 | 0.014728 | 0.003051 | 0 | 0.025428 | 24 | [5 empty] | 0.01598 | 0.010658 | 0.009722 | 0.012228 | 0.010265 | 0.011093 | 0.024269 | 0.025844 | 0.015332 | 0.015082 | 0.009131 | 0.521756 | 2.83129 | 2.75726 | 0.1469 | 6.45365 | 0.414251 | 276.671 | 14.6443 | 42.9844 | -252.48 | 6.75568 | 30 | 30 | 30 | 30 | 30 | 30 | 30 | 30 | 30 | 30 | 30 | 15 | 15 | 15 | 15 | 15 | 15 | 15 | 15 | 15 | 15 | 15 | 15 | 15 | 15 | 15 | 15 | 15 | 15 | 15 | 15 | 15 | 15 | 1.00336 | 0.006752 | 0.011616 | 1.14443 | 0.007758 | 0.24763 | 7e-05 | 0.001668 | 0.000266 | -4e-05 | 0.003537 | 1500 | 450 | 1545 | 1500 | 1522 | 1039 | 473 | 465 | 1710 | 1713 | 118 | Albite Amelia P-103 (S1-1) | Forsterite Shankland syn P-658 (S1-6) | Anorthite, Alaska, P-886 (S1-2) | Albite Amelia P-103 (S1-1) | Microcline, P-908 (S1-16) | Wollastonite Gates (S1-12) | Mn Olivine RDS P-1087 (S1-8) | Fayalite RDS P-1086 (S1-7) | TiO2 GRR (S1-21) | Cr2O3 P-585 (S1-22) | Anhydrite Taylor 18
Un 10 Circle glass 1 | 63 | 12.9944 | 0.439286 | 0.442644 | 74.3624 | 0.141732 | 12.5064 | 0 | 0.142345 | 0.052685 | 0.00477 | 0.369457 | 0 | 9.63994 | 0.264901 | 0.234267 | 34.7592 | 0.117659 | 8.9382 | 0 | 0.110645 | 0.031585 | 0.003263 | 0.14796 | 47.2084 | 101.456 | 2010-10-27 18:14 | 70.9243 | 75.0876 | 11.6765 | 7104.81 | 25.23 | 21.5 | 8.62715 | 0.224244 | 0.178636 | 25.4632 | 0.06191 | 4.58833 | 0 | 0.040763 | 0.013567 | 0.001291 | 0.094942 | 60.706 | 24 | O | 3.41073 | 0.088654 | 0.070623 | 10.0668 | 0.024476 | 1.81399 | 0 | 0.016116 | 0.005364 | 0.000511 | 0.037535 | 24 | [5 empty] | 0.015871 | 0.010962 | 0.010055 | 0.012234 | 0.010221 | 0.010871 | 0.027058 | 0.025685 | 0.01461 | 0.014949 | 0.008583 | 0.508224 | 2.93285 | 2.79459 | 0.146734 | 5.48423 | 0.408156 | -419.82 | 13.4028 | 24.1887 | 217.588 | 5.04281 | 30 | 30 | 30 | 30 | 30 | 30 | 30 | 30 | 30 | 30 | 30 | 15 | 15 | 15 | 15 | 15 | 15 | 15 | 15 | 15 | 15 | 15 | 15 | 15 | 15 | 15 | 15 | 15 | 15 | 15 | 15 | 15 | 15 | 1.05592 | 0.006525 | 0.011657 | 1.14693 | 0.009504 | 0.254728 | -5e-05 | 0.001845 | 0.000473 | 4.3e-05 | 0.005282 | 1500 | 450 | 1545 | 1500 | 1522 | 1039 | 473 | 465 | 1710 | 1713 | 118 | Albite Amelia P-103 (S1-1) | Forsterite Shankland syn P-658 (S1-6) | Anorthite, Alaska, P-886 (S1-2) | Albite Amelia P-103 (S1-1) | Microcline, P-908 (S1-16) | Wollastonite Gates (S1-12) | Mn Olivine RDS P-1087 (S1-8) | Fayalite RDS P-1086 (S1-7) | TiO2 GRR (S1-21) | Cr2O3 P-585 (S1-22) | Anhydrite Taylor 18
Un 10 Circle glass 1 | 64 | 12.785 | 0.47341 | 0.435949 | 74.9519 | 0.143309 | 12.3761 | 0.036679 | 0.126183 | 0.064033 | 0 | 0.273512 | -2e-05 | 9.48456 | 0.285479 | 0.230724 | 35.0348 | 0.118969 | 8.84508 | 0.028406 | 0.098082 | 0.038388 | 0 | 0.109536 | 47.392 | 101.666 | 2010-10-27 18:18 | 73.9342 | 77.4025 | 11.7685 | 10901.9 | 25.225 | 21.5 | 8.46697 | 0.241062 | 0.175497 | 25.6012 | 0.062443 | 4.52923 | 0.010612 | 0.036045 | 0.016448 | 0 | 0.070111 | 60.7904 | 24 | O | 3.34275 | 0.095171 | 0.069286 | 10.1073 | 0.024653 | 1.78813 | 0.004189 | 0.01423 | 0.006494 | 0 | 0.02768 | 24 | [5 empty] | 0.015475 | 0.010579 | 0.009985 | 0.011876 | 0.010314 | 0.011195 | 0.023411 | 0.026968 | 0.015013 | 0.015035 | 0.00967 | 0.51229 | 2.73772 | 2.8162 | 0.146059 | 5.46558 | 0.410665 | 42.1317 | 15.3481 | 20.7378 | -67.417 | 6.44904 | 30 | 30 | 30 | 30 | 30 | 30 | 30 | 30 | 30 | 30 | 30 | 15 | 15 | 15 | 15 | 15 | 15 | 15 | 15 | 15 | 15 | 15 | 15 | 15 | 15 | 15 | 15 | 15 | 15 | 15 | 15 | 15 | 15 | 1.03863 | 0.007044 | 0.011494 | 1.15679 | 0.009605 | 0.25203 | 0.000473 | 0.001635 | 0.000575 | -0.00013 | 0.003907 | 1500 | 450 | 1545 | 1500 | 1522 | 1039 | 473 | 465 | 1710 | 1713 | 118 | Albite Amelia P-103 (S1-1) | Forsterite Shankland syn P-658 (S1-6) | Anorthite, Alaska, P-886 (S1-2) | Albite Amelia P-103 (S1-1) | Microcline, P-908 (S1-16) | Wollastonite Gates (S1-12) | Mn Olivine RDS P-1087 (S1-8) | Fayalite RDS P-1086 (S1-7) | TiO2 GRR (S1-21) | Cr2O3 P-585 (S1-22) | Anhydrite Taylor 18
Average |  | 12.7658 | 0.4539665 | 0.433314 | 74.3275 | 0.135758 | 12.19995 | 0.0115005 | 0.1274395 | 0.05412175 | 0.00383225 | 0.2870805 | -4e-06 | 9.4703325 | 0.273754 | 0.2293295 | 34.742925 | 0.1127 | 8.7191975 | 0.00890675 | 0.099059 | 0.032446 | 0.002622 | 0.11497 | 46.994 | 100.80025 | 40478.76 | 73.04825 | 75.1141 | 11.72375 | 5924.5225 | 25.23 | 21.50875 | 8.5240275 | 0.23307075 | 0.1758725 | 25.598275 | 0.0596225 | 4.501325 | 0.00333775 | 0.036695 | 0.01400775 | 0.00104625 | 0.0741465 | 60.778575 | 24 | #DIV/0! | 3.365995 | 0.0920325 | 0.069447 | 10.1081 | 0.0235455 | 1.777465 | 0.0013175 | 0.01449025 | 0.00553275 | 0.00041375 | 0.02928225 | 24 | #DIV/0! | #DIV/0! | #DIV/0! | #DIV/0! | #DIV/0! | 0.0157235 | 0.01078075 | 0.00996975 | 0.012085 | 0.0102295 | 0.011091 | 0.02482825 | 0.026327 | 0.015139 | 0.0149535 | 0.00891875 | 0.512747 | 2.84469 | 2.828835 | 0.1467105 | 5.711165 | 0.41366725 | 70.965425 | 15.066725 | 26.904775 | -1.1039 | 6.1453825 | 30 | 30 | 30 | 30 | 30 | 30 | 30 | 30 | 30 | 30 | 30 | 15 | 15 | 15 | 15 | 15 | 15 | 15 | 15 | 15 | 15 | 15 | 15 | 15 | 15 | 15 | 15 | 15 | 15 | 15 | 15 | 15 | 15 | 1.0376875 | 0.00675225 | 0.01142275 | 1.147
Un 11 Circle glass 2 | 65 | 11.9877 | 0.438298 | 0.445908 | 73.6159 | 0.110308 | 12.5367 | 0 | 0.120308 | 0.039762 | 0 | 0.361201 | -1e-05 | 8.89308 | 0.264306 | 0.235995 | 34.4103 | 0.091573 | 8.95992 | 0 | 0.093516 | 0.023837 | 0 | 0.144654 | 46.5389 | 99.6561 | 2010-10-27 18:23 | 80.7411 | 80.2286 | 11.948 | 0 | 25.21 | 21.485 | 8.10462 | 0.22784 | 0.183252 | 25.6695 | 0.049067 | 4.68377 | 0 | 0.035084 | 0.010427 | 0 | 0.094522 | 60.9419 | 24 | O | 3.19174 | 0.089727 | 0.072168 | 10.1091 | 0.019323 | 1.84455 | 0 | 0.013817 | 0.004106 | 0 | 0.037224 | 24 | [5 empty] | 0.015714 | 0.01069 | 0.009839 | 0.012 | 0.010096 | 0.011409 | 0.025727 | 0.026245 | 0.015173 | 0.014917 | 0.008665 | 0.530426 | 2.90221 | 2.74614 | 0.147346 | 6.64259 | 0.408251 | -197.64 | 15.683 | 32.3382 | -249.43 | 5.13379 | 30 | 30 | 30 | 30 | 30 | 30 | 30 | 30 | 30 | 30 | 30 | 15 | 15 | 15 | 15 | 15 | 15 | 15 | 15 | 15 | 15 | 15 | 15 | 15 | 15 | 15 | 15 | 15 | 15 | 15 | 15 | 15 | 15 | 0.971543 | 0.006541 | 0.011784 | 1.13788 | 0.007398 | 0.255303 | -0.0001 | 0.001559 | 0.000357 | -4e-05 | 0.005163 | 1500 | 450 | 1545 | 1500 | 1522 | 1039 | 473 | 465 | 1710 | 1713 | 118 | Albite Amelia P-103 (S1-1) | Forsterite Shankland syn P-658 (S1-6) | Anorthite, Alaska, P-886 (S1-2) | Albite Amelia P-103 (S1-1) | Microcline, P-908 (S1-16) | Wollastonite Gates (S1-12) | Mn Olivine RDS P-1087 (S1-8) | Fayalite RDS P-1086 (S1-7) | TiO2 GRR (S1-21) | Cr2O3 P-585 (S1-22) | Anhydrite Taylor 18
Un 11 Circle glass 2 | 66 | 11.9747 | 0.448632 | 0.428771 | 74.5925 | 0.120796 | 12.6134 | 0.020775 | 0.085331 | 0.022841 | 0 | 0.363291 | 4e-06 | 8.88349 | 0.270537 | 0.226925 | 34.8668 | 0.10028 | 9.01469 | 0.016089 | 0.066328 | 0.013693 | 0 | 0.145491 | 47.0668 | 100.671 | 2010-10-27 18:28 | 80.519 | 80.7934 | 11.948 | 606.903 | 25.21 | 21.48 | 8.01202 | 0.230796 | 0.174384 | 25.7406 | 0.053176 | 4.6636 | 0.006072 | 0.024626 | 0.005927 | 0 | 0.094084 | 60.9947 | 24 | O | 3.15255 | 0.090813 | 0.068616 | 10.1284 | 0.020923 | 1.83502 | 0.002389 | 0.00969 | 0.002332 | 0 | 0.03702 | 24 | [5 empty] | 0.015578 | 0.010681 | 0.009819 | 0.012016 | 0.010244 | 0.011192 | 0.025828 | 0.026473 | 0.016074 | 0.015115 | 0.009132 | 0.530629 | 2.8525 | 2.82539 | 0.146328 | 6.23045 | 0.406852 | 78.7165 | 21.3069 | 57.578 | -57.046 | 5.19967 | 30 | 30 | 30 | 30 | 30 | 30 | 30 | 30 | 30 | 30 | 30 | 15 | 15 | 15 | 15 | 15 | 15 | 15 | 15 | 15 | 15 | 15 | 15 | 15 | 15 | 15 | 15 | 15 | 15 | 15 | 15 | 15 | 15 | 0.97044 | 0.006702 | 0.01134 | 1.1536 | 0.0081 | 0.256818 | 0.000268 | 0.001105 | 0.000205 | -0.00016 | 0.005191 | 1500 | 450 | 1545 | 1500 | 1522 | 1039 | 473 | 465 | 1710 | 1713 | 118 | Albite Amelia P-103 (S1-1) | Forsterite Shankland syn P-658 (S1-6) | Anorthite, Alaska, P-886 (S1-2) | Albite Amelia P-103 (S1-1) | Microcline, P-908 (S1-16) | Wollastonite Gates (S1-12) | Mn Olivine RDS P-1087 (S1-8) | Fayalite RDS P-1086 (S1-7) | TiO2 GRR (S1-21) | Cr2O3 P-585 (S1-22) | Anhydrite Taylor 18
Un 11 Circle glass 2 | 67 | 11.9153 | 0.456793 | 0.462176 | 75.6991 | 0.115696 | 12.5261 | 0.004372 | 0.134934 | 0.039732 | 0.013313 | 0.369762 | 0 | 8.83941 | 0.275458 | 0.244605 | 35.384 | 0.096045 | 8.95234 | 0.003386 | 0.104885 | 0.023819 | 0.009109 | 0.148082 | 47.6561 | 101.737 | 2010-10-27 18:33 | 80.1196 | 81.8462 | 11.948 | 1732.91 | 25.19 | 21.47 | 7.88487 | 0.232418 | 0.185909 | 25.8361 | 0.050372 | 4.58057 | 0.001264 | 0.038515 | 0.010198 | 0.003593 | 0.09471 | 61.0814 | 24 | O | 3.09811 | 0.091321 | 0.073047 | 10.1515 | 0.019792 | 1.79979 | 0.000497 | 0.015133 | 0.004007 | 0.001412 | 0.037213 | 24 | [5 empty] | 0.015339 | 0.010717 | 0.009614 | 0.012118 | 0.010689 | 0.011084 | 0.026825 | 0.025032 | 0.015915 | 0.014359 | 0.008789 | 0.532096 | 2.81972 | 2.64174 | 0.145281 | 6.62305 | 0.408406 | 376.449 | 13.7792 | 33.7288 | 76.0188 | 5.08061 | 30 | 30 | 30 | 30 | 30 | 30 | 30 | 30 | 30 | 30 | 30 | 15 | 15 | 15 | 15 | 15 | 15 | 15 | 15 | 15 | 15 | 15 | 15 | 15 | 15 | 15 | 15 | 15 | 15 | 15 | 15 | 15 | 15 | 0.965267 | 0.006833 | 0.012235 | 1.17121 | 0.007753 | 0.255 | 5.6e-05 | 0.001748 | 0.000356 | 0.000119 | 0.005281 | 1500 | 450 | 1545 | 1500 | 1522 | 1039 | 473 | 465 | 1710 | 1713 | 118 | Albite Amelia P-103 (S1-1) | Forsterite Shankland syn P-658 (S1-6) | Anorthite, Alaska, P-886 (S1-2) | Albite Amelia P-103 (S1-1) | Microcline, P-908 (S1-16) | Wollastonite Gates (S1-12) | Mn Olivine RDS P-1087 (S1-8) | Fayalite RDS P-1086 (S1-7) | TiO2 GRR (S1-21) | Cr2O3 P-585 (S1-22) | Anhydrite Taylor 18
Un 11 Circle glass 2 | 68 | 12.2367 | 0.436063 | 0.434984 | 74.8734 | 0.135021 | 12.6342 | 0.01122 | 0.116178 | 0.028935 | 0.010586 | 0.353046 | 4e-06 | 9.07786 | 0.262958 | 0.230213 | 34.9981 | 0.112089 | 9.02956 | 0.008689 | 0.090306 | 0.017347 | 0.007243 | 0.141388 | 47.2946 | 101.27 | 2010-10-27 18:37 | 79.3736 | 81.56 | 11.9325 | 2531.93 | 25.18 | 21.48 | 8.13967 | 0.223025 | 0.175881 | 25.6872 | 0.059091 | 4.6441 | 0.00326 | 0.033333 | 0.007465 | 0.002871 | 0.090898 | 60.9332 | 24 | O | 3.206 | 0.087844 | 0.069275 | 10.1175 | 0.023275 | 1.82919 | 0.001284 | 0.013129 | 0.00294 | 0.001131 | 0.035802 | 24 | [5 empty] | 0.015376 | 0.010904 | 0.009944 | 0.0122 | 0.009971 | 0.011052 | 0.02664 | 0.025819 | 0.015367 | 0.014261 | 0.00864 | 0.524842 | 2.93948 | 2.81465 | 0.146199 | 5.61992 | 0.406625 | 147.51 | 15.9744 | 44.0901 | 94.5417 | 5.20866 | 30 | 30 | 30 | 30 | 30 | 30 | 30 | 30 | 30 | 30 | 30 | 15 | 15 | 15 | 15 | 15 | 15 | 15 | 15 | 15 | 15 | 15 | 15 | 15 | 15 | 15 | 15 | 15 | 15 | 15 | 15 | 15 | 15 | 0.992062 | 0.006506 | 0.011494 | 1.1573 | 0.009054 | 0.257265 | 0.000145 | 0.001505 | 0.00026 | 9.4e-05 | 0.005045 | 1500 | 450 | 1545 | 1500 | 1522 | 1039 | 473 | 465 | 1710 | 1713 | 118 | Albite Amelia P-103 (S1-1) | Forsterite Shankland syn P-658 (S1-6) | Anorthite, Alaska, P-886 (S1-2) | Albite Amelia P-103 (S1-1) | Microcline, P-908 (S1-16) | Wollastonite Gates (S1-12) | Mn Olivine RDS P-1087 (S1-8) | Fayalite RDS P-1086 (S1-7) | TiO2 GRR (S1-21) | Cr2O3 P-585 (S1-22) | Anhydrite Taylor 18
|  | 12.0286 | 0.4449465 | 0.44295975 | 74.695225 | 0.12045525 | 12.5776 | 0.00909175 | 0.11418775 | 0.0328175 | 0.00597475 | 0.361825 | -5e-07 | 8.92346 | 0.26831475 | 0.2344345 | 34.9148 | 0.09999675 | 8.9891275 | 0.007041 | 0.08875875 | 0.019674 | 0.004088 | 0.14490375 | 47.1391 | 100.833525 | 40478.77 | 80.188325 | 81.10705 | 11.944125 | 1217.93575 | 25.1975 | 21.47875 | 8.035295 | 0.22851975 | 0.1798565 | 25.73335 | 0.0529265 | 4.64301 | 0.002649 | 0.0328895 | 0.00850425 | 0.001616 | 0.0935535 | 60.9878 | 24 | #DIV/0! | 3.1621 | 0.08992625 | 0.0707765 | 10.126625 | 0.02082825 | 1.8271375 | 0.0010425 | 0.01294225 | 0.00334625 | 0.00063575 | 0.03681475 | 24
Un 12 Circle glass 3 | 69 | 12.0905 | 0.465494 | 0.42581 | 75.1521 | 0.141158 | 12.6122 | 0 | 0.124678 | 0.032543 | 0 | 0.289858 | 0 | 8.96937 | 0.280705 | 0.225358 | 35.1283 | 0.117183 | 9.01389 | 0 | 0.096913 | 0.019509 | 0 | 0.116082 | 47.367 | 101.334 | 2010-10-27 18:42 | 73.5165 | 81.568 | 11.808 | 0 | 25.19 | 21.49 | 8.03608 | 0.23789 | 0.172036 | 25.7626 | 0.061729 | 4.6324 | 0 | 0.035744 | 0.008389 | 0 | 0.074571 | 60.9786 | 24 | O | 3.16285 | 0.093629 | 0.06771 | 10.1396 | 0.024295 | 1.82322 | 0 | 0.014068 | 0.003302 | 0 | 0.02935 | 24 | [5 empty] | 0.015956 | 0.010692 | 0.009772 | 0.012074 | 0.009872 | 0.010765 | 0.025244 | 0.026116 | 0.015641 | 0.014847 | 0.008965 | 0.528517 | 2.78063 | 2.83395 | 0.145845 | 5.39983 | 0.406718 | -117.92 | 15.1613 | 40.0769 | -198.09 | 6.01586 | 30 | 30 | 30 | 30 | 30 | 30 | 30 | 30 | 30 | 30 | 30 | 15 | 15 | 15 | 15 | 15 | 15 | 15 | 15 | 15 | 15 | 15 | 15 | 15 | 15 | 15 | 15 | 15 | 15 | 15 | 15 | 15 | 15 | 0.979998 | 0.006953 | 0.01126 | 1.16209 | 0.009464 | 0.256789 | -0.00016 | 0.001615 | 0.000292 | -5e-05 | 0.004141 | 1500 | 450 | 1545 | 1500 | 1522 | 1039 | 473 | 465 | 1710 | 1713 | 118 | Albite Amelia P-103 (S1-1) | Forsterite Shankland syn P-658 (S1-6) | Anorthite, Alaska, P-886 (S1-2) | Albite Amelia P-103 (S1-1) | Microcline, P-908 (S1-16) | Wollastonite Gates (S1-12) | Mn Olivine RDS P-1087 (S1-8) | Fayalite RDS P-1086 (S1-7) | TiO2 GRR (S1-21) | Cr2O3 P-585 (S1-22) | Anhydrite Taylor 18
Un 12 Circle glass 3 | 70 | 12.1239 | 0.470341 | 0.425662 | 75.6727 | 0.115633 | 12.6689 | 0 | 0.131536 | 0.070914 | 0.012633 | 0.325157 | 4e-06 | 8.99411 | 0.283628 | 0.22528 | 35.3717 | 0.095994 | 9.0544 | 0 | 0.102243 | 0.042513 | 0.008643 | 0.130219 | 47.7086 | 102.017 | 2010-10-27 18:47 | 72.2135 | 82.7867 | 11.7905 | 1784.11 | 25.185 | 21.48 | 8.00407 | 0.238751 | 0.170821 | 25.7666 | 0.050227 | 4.62193 | 0 | 0.037457 | 0.018158 | 0.003401 | 0.08309 | 61.0055 | 24 | O | 3.14886 | 0.093927 | 0.067202 | 10.1368 | 0.01976 | 1.8183 | 0 | 0.014736 | 0.007144 | 0.001338 | 0.032688 | 24 | [5 empty] | 0.015805 | 0.010759 | 0.009846 | 0.011935 | 0.01006 | 0.011419 | 0.025045 | 0.027454 | 0.014935 | 0.0147 | 0.009073 | 0.527789 | 2.76759 | 2.8459 | 0.145322 | 6.38358 | 0.406298 | -517.46 | 15.0052 | 18.8638 | 81.8415 | 5.58909 | 30 | 30 | 30 | 30 | 30 | 30 | 30 | 30 | 30 | 30 | 30 | 15 | 15 | 15 | 15 | 15 | 15 | 15 | 15 | 15 | 15 | 15 | 15 | 15 | 15 | 15 | 15 | 15 | 15 | 15 | 15 | 15 | 15 | 0.982383 | 0.007027 | 0.011257 | 1.17025 | 0.007752 | 0.257965 | -4e-05 | 0.001704 | 0.000636 | 0.000113 | 0.004645 | 1500 | 450 | 1545 | 1500 | 1522 | 1039 | 473 | 465 | 1710 | 1713 | 118 | Albite Amelia P-103 (S1-1) | Forsterite Shankland syn P-658 (S1-6) | Anorthite, Alaska, P-886 (S1-2) | Albite Amelia P-103 (S1-1) | Microcline, P-908 (S1-16) | Wollastonite Gates (S1-12) | Mn Olivine RDS P-1087 (S1-8) | Fayalite RDS P-1086 (S1-7) | TiO2 GRR (S1-21) | Cr2O3 P-585 (S1-22) | Anhydrite Taylor 18
Un 12 Circle glass 3 | 71 | 12.3157 | 0.488962 | 0.45592 | 74.7839 | 0.112948 | 12.5915 | 0.006679 | 0.140889 | 0.04004 | 0.011263 | 0.331655 | 0 | 9.1364 | 0.294857 | 0.241293 | 34.9562 | 0.093765 | 8.99905 | 0.005173 | 0.109514 | 0.024004 | 0.007706 | 0.132821 | 47.2786 | 101.279 | 2010-10-27 18:52 | 70.9526 | 87.0698 | 11.8125 | 6248.95 | 25.19 | 21.455 | 8.19097 | 0.250043 | 0.184319 | 25.6527 | 0.049424 | 4.62773 | 0.001941 | 0.040417 | 0.010329 | 0.003055 | 0.085378 | 60.9037 | 24 | O | 3.22777 | 0.098533 | 0.072634 | 10.1088 | 0.019476 | 1.82363 | 0.000765 | 0.015927 | 0.00407 | 0.001204 | 0.033645 | 24 | [5 empty] | 0.015616 | 0.010776 | 0.009873 | 0.011988 | 0.010302 | 0.011172 | 0.023774 | 0.025343 | 0.015182 | 0.014894 | 0.009174 | 0.523161 | 2.69574 | 2.70631 | 0.14626 | 6.59967 | 0.407321 | 220 | 13.4018 | 32.1464 | 92.7563 | 5.53543 | 30 | 30 | 30 | 30 | 30 | 30 | 30 | 30 | 30 | 30 | 30 | 15 | 15 | 15 | 15 | 15 | 15 | 15 | 15 | 15 | 15 | 15 | 15 | 15 | 15 | 15 | 15 | 15 | 15 | 15 | 15 | 15 | 15 | 0.998736 | 0.007292 | 0.012039 | 1.1553 | 0.007574 | 0.256419 | 8.6e-05 | 0.001825 | 0.000359 | 0.0001 | 0.004739 | 1500 | 450 | 1545 | 1500 | 1522 | 1039 | 473 | 465 | 1710 | 1713 | 118 | Albite Amelia P-103 (S1-1) | Forsterite Shankland syn P-658 (S1-6) | Anorthite, Alaska, P-886 (S1-2) | Albite Amelia P-103 (S1-1) | Microcline, P-908 (S1-16) | Wollastonite Gates (S1-12) | Mn Olivine RDS P-1087 (S1-8) | Fayalite RDS P-1086 (S1-7) | TiO2 GRR (S1-21) | Cr2O3 P-585 (S1-22) | Anhydrite Taylor 18
Un 12 Circle glass 3 | 72 | 11.6288 | 0.437203 | 0.455473 | 76.313 | 0.120298 | 12.5295 | 0.000976 | 0.105849 | 0.042632 | 0.002389 | 0.194202 | 4e-06 | 8.62685 | 0.263645 | 0.241057 | 35.671 | 0.099866 | 8.95475 | 0.000756 | 0.082277 | 0.025558 | 0.001634 | 0.077774 | 47.7852 | 101.83 | 2010-10-27 18:56 | 76.577 | 84.6699 | 11.901 | 12364 | 25.205 | 21.465 | 7.68609 | 0.222186 | 0.182994 | 26.0146 | 0.052313 | 4.57634 | 0.000282 | 0.030177 | 0.010929 | 0.000644 | 0.049683 | 61.1738 | 24 | O | 3.01545 | 0.087169 | 0.071793 | 10.2062 | 0.020524 | 1.79541 | 0.000111 | 0.011839 | 0.004288 | 0.000253 | 0.019492 | 24 | [5 empty] | 0.016012 | 0.010592 | 0.009648 | 0.011977 | 0.01019 | 0.010959 | 0.024406 | 0.027001 | 0.015178 | 0.014456 | 0.008933 | 0.539334 | 2.89247 | 2.67367 | 0.144538 | 6.23262 | 0.408176 | 1524.98 | 17.8876 | 30.3202 | 418.695 | 7.97276 | 30 | 30 | 30 | 30 | 30 | 30 | 30 | 30 | 30 | 30 | 30 | 15 | 15 | 15 | 15 | 15 | 15 | 15 | 15 | 15 | 15 | 15 | 15 | 15 | 15 | 15 | 15 | 15 | 15 | 15 | 15 | 15 | 15 | 0.941717 | 0.006554 | 0.01208 | 1.18199 | 0.008059 | 0.255019 | 1.3e-05 | 0.001371 | 0.000382 | 2.1e-05 | 0.002772 | 1500 | 450 | 1545 | 1500 | 1522 | 1039 | 473 | 465 | 1710 | 1713 | 118 | Albite Amelia P-103 (S1-1) | Forsterite Shankland syn P-658 (S1-6) | Anorthite, Alaska, P-886 (S1-2) | Albite Amelia P-103 (S1-1) | Microcline, P-908 (S1-16) | Wollastonite Gates (S1-12) | Mn Olivine RDS P-1087 (S1-8) | Fayalite RDS P-1086 (S1-7) | TiO2 GRR (S1-21) | Cr2O3 P-585 (S1-22) | Anhydrite Taylor 18
|  | 12.039725 | 0.4655 | 0.44071625 | 75.480425 | 0.12250925 | 12.600525 | 0.00191375 | 0.125738 | 0.04653225 | 0.00657125 | 0.285218 | 2e-06 | 8.9316825 | 0.28070875 | 0.233247 | 35.2818 | 0.101702 | 9.0055225 | 0.00148225 | 0.09773675 | 0.027896 | 0.00449575 | 0.114224 | 47.53485 | 101.615 | 40478.78 | 73.3149 | 84.0236 | 11.828 | 5099.265 | 25.1925 | 21.4725 | 7.9793025 | 0.2372175 | 0.1775425 | 25.799125 | 0.05342325 | 4.6146 | 0.00055575 | 0.03594875 | 0.01195125 | 0.001775 | 0.0731805 | 61.0154 | 24 | #DIV/0! | 3.1387325 | 0.0933145 | 0.06983475 | 10.14785 | 0.02101375 | 1.81514 | 0.000219 | 0.0141425 | 0.004701 | 0.00069875 | 0.02879375 | 24
Un 13 En33 | 73 | 0.015313 | 11.7612 | 0.571746 | 54.9528 | 0.097248 | 34.1769 | 0.001913 | 0.053752 | 0.023807 | 0.000686 | 0 | 4e-06 | 0.01136 | 7.09233 | 0.302594 | 25.6866 | 0.080731 | 24.426 | 0.001482 | 0.041782 | 0.014272 | 0.000469 | 0 | 43.9978 | 101.655 | 2010-10-27 19:01 | 46.6847 | 73.7161 | 12.126 | 0 | 25.205 | 21.165 | 0.010788 | 6.37057 | 0.244834 | 19.9665 | 0.045074 | 13.3048 | 0.000589 | 0.016333 | 0.006505 | 0.000197 | 0 | 60.0338 | 3 | O | 0.000539 | 0.318349 | 0.012235 | 0.997762 | 0.002252 | 0.664868 | 2.9e-05 | 0.000816 | 0.000325 | 1e-05 | 0 | 3 | [5 empty] | 0.017184 | 0.011126 | 0.010643 | 0.013014 | 0.01008 | 0.011816 | 0.026278 | 0.027568 | 0.016715 | 0.015554 | 0.00925 | 72.9008 | 0.418392 | 2.3914 | 0.172592 | 7.2761 | 0.243837 | 839.152 | 33.5588 | 57.3959 | 1563.69 | -119.09 | 30 | 30 | 30 | 30 | 30 | 30 | 30 | 30 | 30 | 30 | 30 | 15 | 15 | 15 | 15 | 15 | 15 | 15 | 15 | 15 | 15 | 15 | 15 | 15 | 15 | 15 | 15 | 15 | 15 | 15 | 15 | 15 | 15 | 0.001159 | 0.184731 | 0.0146 | 0.834994 | 0.00692 | 0.706514 | 2.5e-05 | 0.000697 | 0.000211 | 6e-06 | -0.00013 | 1500 | 450 | 1545 | 1500 | 1522 | 1039 | 473 | 465 | 1710 | 1713 | 118 | Albite Amelia P-103 (S1-1) | Forsterite Shankland syn P-658 (S1-6) | Anorthite, Alaska, P-886 (S1-2) | Albite Amelia P-103 (S1-1) | Microcline, P-908 (S1-16) | Wollastonite Gates (S1-12) | Mn Olivine RDS P-1087 (S1-8) | Fayalite RDS P-1086 (S1-7) | TiO2 GRR (S1-21) | Cr2O3 P-585 (S1-22) | Anhydrite Taylor 18
Un 13 En33 | 74 | 0.009753 | 11.8898 | 0.556581 | 54.523 | 0.081899 | 34.204 | 0 | 0.058846 | 0.045459 | 0 | 0.005731 | 4e-06 | 0.007236 | 7.16988 | 0.294568 | 25.4857 | 0.067989 | 24.4454 | 0 | 0.045742 | 0.027253 | 0 | 0.002295 | 43.8291 | 101.375 | 2010-10-27 19:06 | 45.2027 | 74.5229 | 12.1445 | 1687.38 | 25.215 | 21.16 | 0.006893 | 6.4606 | 0.239094 | 19.873 | 0.03808 | 13.3575 | 0 | 0.017938 | 0.01246 | 0 | 0.001568 | 59.9928 | 3 | O | 0.000345 | 0.323069 | 0.011956 | 0.993769 | 0.001904 | 0.667956 | 0 | 0.000897 | 0.000623 | 0 | 7.8e-05 | 3 | [5 empty] | 0.017299 | 0.010962 | 0.010607 | 0.012955 | 0.010232 | 0.012091 | 0.026945 | 0.027984 | 0.01644 | 0.015707 | 0.009338 | 114.292 | 0.415809 | 2.43598 | 0.173284 | 8.48774 | 0.243719 | -1676.2 | 31.2514 | 30.6215 | -173.73 | 194.681 | 30 | 30 | 30 | 30 | 30 | 30 | 30 | 30 | 30 | 30 | 30 | 15 | 15 | 15 | 15 | 15 | 15 | 15 | 15 | 15 | 15 | 15 | 15 | 15 | 15 | 15 | 15 | 15 | 15 | 15 | 15 | 15 | 15 | 0.000738 | 0.186732 | 0.014198 | 0.827964 | 0.00583 | 0.707205 | -1e-05 | 0.000763 | 0.000402 | -5e-05 | 8.5e-05 | 1500 | 450 | 1545 | 1500 | 1522 | 1039 | 473 | 465 | 1710 | 1713 | 118 | Albite Amelia P-103 (S1-1) | Forsterite Shankland syn P-658 (S1-6) | Anorthite, Alaska, P-886 (S1-2) | Albite Amelia P-103 (S1-1) | Microcline, P-908 (S1-16) | Wollastonite Gates (S1-12) | Mn Olivine RDS P-1087 (S1-8) | Fayalite RDS P-1086 (S1-7) | TiO2 GRR (S1-21) | Cr2O3 P-585 (S1-22) | Anhydrite Taylor 18
Un 13 En33 | 75 | 0 | 11.7849 | 0.560591 | 54.7458 | 0.080344 | 34.3787 | 0.019055 | 0.026433 | 0.047531 | 0 | 0.013367 | 0 | 0 | 7.10661 | 0.29669 | 25.5898 | 0.066698 | 24.5702 | 0.014757 | 0.020547 | 0.028495 | 0 | 0.005353 | 43.9575 | 101.657 | 2010-10-27 19:11 | 46.0738 | 75.9064 | 12.1355 | 3322.27 | 25.22 | 21.16 | 0 | 6.38693 | 0.24019 | 19.9023 | 0.03726 | 13.3908 | 0.005868 | 0.008037 | 0.012995 | 0 | 0.003647 | 60.012 | 3 | O | 0 | 0.319283 | 0.012007 | 0.994914 | 0.001863 | 0.669406 | 0.000293 | 0.000402 | 0.00065 | 0 | 0.000182 | 3 | [5 empty] | 0.017884 | 0.011041 | 0.010629 | 0.012975 | 0.010132 | 0.011987 | 0.023358 | 0.028677 | 0.015712 | 0.015862 | 0.009303 | -308.38 | 0.417788 | 2.42481 | 0.172867 | 8.56751 | 0.243047 | 77.9742 | 68.2001 | 28.2659 | -89.484 | 84.7822 | 30 | 30 | 30 | 30 | 30 | 30 | 30 | 30 | 30 | 30 | 30 | 15 | 15 | 15 | 15 | 15 | 15 | 15 | 15 | 15 | 15 | 15 | 15 | 15 | 15 | 15 | 15 | 15 | 15 | 15 | 15 | 15 | 15 | -0.00028 | 0.185065 | 0.014311 | 0.831777 | 0.005721 | 0.71084 | 0.000245 | 0.000343 | 0.00042 | -0.00011 | 0.000199 | 1500 | 450 | 1545 | 1500 | 1522 | 1039 | 473 | 465 | 1710 | 1713 | 118 | Albite Amelia P-103 (S1-1) | Forsterite Shankland syn P-658 (S1-6) | Anorthite, Alaska, P-886 (S1-2) | Albite Amelia P-103 (S1-1) | Microcline, P-908 (S1-16) | Wollastonite Gates (S1-12) | Mn Olivine RDS P-1087 (S1-8) | Fayalite RDS P-1086 (S1-7) | TiO2 GRR (S1-21) | Cr2O3 P-585 (S1-22) | Anhydrite Taylor 18
Un 13 En33 | 76 | 0.030047 | 11.8673 | 0.556991 | 55.3331 | 0.08294 | 34.1653 | 0 | 0.085304 | 0 | 0.004801 | 0 | 0 | 0.022291 | 7.15629 | 0.294785 | 25.8643 | 0.068853 | 24.4177 | 0 | 0.066307 | 0 | 0.003285 | 0 | 44.2319 | 102.126 | 2010-10-27 19:15 | 48.2946 | 75.2295 | 12.107 | 5643.95 | 25.21 | 21.15 | 0.02106 | 6.3953 | 0.237301 | 20.0023 | 0.038247 | 13.2326 | 0 | 0.025789 | 0 | 0.001372 | 0 | 60.046 | 3 | O | 0.001052 | 0.31952 | 0.011856 | 0.999349 | 0.001911 | 0.661124 | 0 | 0.001288 | 0 | 6.9e-05 | 0 | 3 | [5 empty] | 0.016668 | 0.010897 | 0.010812 | 0.012782 | 0.010283 | 0.012104 | 0.029065 | 0.026314 | 0.017711 | 0.015454 | 0.00944 | 36.8739 | 0.416144 | 2.45723 | 0.171917 | 8.42758 | 0.243922 | -41.319 | 21.2129 | -294.73 | 223.372 | -142.4 | 30 | 30 | 30 | 30 | 30 | 30 | 30 | 30 | 30 | 30 | 30 | 15 | 15 | 15 | 15 | 15 | 15 | 15 | 15 | 15 | 15 | 15 | 15 | 15 | 15 | 15 | 15 | 15 | 15 | 15 | 15 | 15 | 15 | 0.002276 | 0.186419 | 0.01422 | 0.840655 | 0.005898 | 0.70619 | -0.00052 | 0.001105 | -4e-05 | 4.3e-05 | -0.00011 | 1500 | 450 | 1545 | 1500 | 1522 | 1039 | 473 | 465 | 1710 | 1713 | 118 | Albite Amelia P-103 (S1-1) | Forsterite Shankland syn P-658 (S1-6) | Anorthite, Alaska, P-886 (S1-2) | Albite Amelia P-103 (S1-1) | Microcline, P-908 (S1-16) | Wollastonite Gates (S1-12) | Mn Olivine RDS P-1087 (S1-8) | Fayalite RDS P-1086 (S1-7) | TiO2 GRR (S1-21) | Cr2O3 P-585 (S1-22) | Anhydrite Taylor 18
33ave |  | 0.01377825 | 11.8258 | 0.56147725 | 54.888675 | 0.08560775 | 34.231225 | 0.005242 | 0.05608375 | 0.02919925 | 0.00137175 | 0.0047745 | 2e-06 | 0.01022175 | 7.1312775 | 0.29715925 | 25.6566 | 0.07106775 | 24.464825 | 0.00405975 | 0.0435945 | 0.017505 | 0.0009385 | 0.001912 | 44.004075 | 101.70325 | 40478.8 | 46.56395 | 74.843725 | 12.12825 | 2663.4 | 25.2125 | 21.15875 | 0.00968525 | 6.40335 | 0.24035475 | 19.936025 | 0.03966525 | 13.321425 | 0.00161425 | 0.01702425 | 0.00799 | 0.00039225 | 0.00130375 | 60.02115 | 3 | #DIV/0! | 0.000484 | 0.32005525 | 0.0120135 | 0.9964485 | 0.0019825 | 0.6658385 | 8.05e-05 | 0.00085075 | 0.0003995 | 1.975e-05 | 6.5e-05 | 3
Un 14 En95 | 77 | 0.026202 | 38.0479 | 0.618439 | 60.2797 | 0.111225 | 2.90816 | 0 | 0.059913 | 0.013467 | 0 | 0 | 0 | 0.019438 | 22.9439 | 0.327306 | 28.1765 | 0.092334 | 2.07844 | 0 | 0.046571 | 0.008073 | 0 | 0 | 48.3724 | 102.065 | 2010-10-27 19:20 | 42.2399 | 75.9227 | 12.1825 | 0 | 25.21 | 21.71 | 0.01678 | 18.735 | 0.240748 | 19.9104 | 0.046865 | 1.02918 | 0 | 0.01655 | 0.003345 | 0 | 0 | 60.0011 | 3 | O | 0.000839 | 0.936732 | 0.012037 | 0.995501 | 0.002343 | 0.051458 | 0 | 0.000827 | 0.000167 | 0 | 0 | 3 | [5 empty] | 0.014418 | 0.010084 | 0.010847 | 0.012645 | 0.009548 | 0.010507 | 0.024549 | 0.027511 | 0.015282 | 0.014773 | 0.009417 | 36.6281 | 0.220947 | 2.34062 | 0.171015 | 6.41772 | 0.875158 | -135.75 | 30.3041 | 91.5983 | -269.51 | -55.328 | 30 | 30 | 30 | 30 | 30 | 30 | 30 | 30 | 30 | 30 | 30 | 15 | 15 | 15 | 15 | 15 | 15 | 15 | 15 | 15 | 15 | 15 | 15 | 15 | 15 | 15 | 15 | 15 | 15 | 15 | 15 | 15 | 15 | 0.002242 | 0.647328 | 0.014269 | 0.846888 | 0.007265 | 0.058709 | -0.00014 | 0.000774 | 0.000121 | -3e-05 | -0.00027 | 1500 | 450 | 1545 | 1500 | 1522 | 1039 | 473 | 465 | 1710 | 1713 | 118 | Albite Amelia P-103 (S1-1) | Forsterite Shankland syn P-658 (S1-6) | Anorthite, Alaska, P-886 (S1-2) | Albite Amelia P-103 (S1-1) | Microcline, P-908 (S1-16) | Wollastonite Gates (S1-12) | Mn Olivine RDS P-1087 (S1-8) | Fayalite RDS P-1086 (S1-7) | TiO2 GRR (S1-21) | Cr2O3 P-585 (S1-22) | Anhydrite Taylor 18
Un 14 En95 | 78 | 0.020335 | 37.866 | 0.608502 | 60.1594 | 0.084504 | 2.90099 | 0.015037 | 0.100135 | 0.004681 | 0.005458 | 0 | 0 | 0.015086 | 22.8342 | 0.322047 | 28.1203 | 0.070152 | 2.07332 | 0.011645 | 0.077836 | 0.002806 | 0.003734 | 0 | 48.2339 | 101.765 | 2010-10-27 19:25 | 40.979 | 76.1227 | 12.196 | 1276.66 | 25.21 | 21.71 | 0.013063 | 18.703 | 0.237611 | 19.932 | 0.035716 | 1.02982 | 0.00422 | 0.027746 | 0.001166 | 0.00143 | 0 | 60.0142 | 3 | O | 0.000653 | 0.93493 | 0.011878 | 0.996367 | 0.001785 | 0.051479 | 0.000211 | 0.001387 | 5.8e-05 | 7.1e-05 | 0 | 3 | [5 empty] | 0.014426 | 0.010336 | 0.010838 | 0.012615 | 0.010147 | 0.010518 | 0.024017 | 0.025244 | 0.015831 | 0.013951 | 0.008912 | 46.7481 | 0.22157 | 2.36716 | 0.171165 | 8.33231 | 0.876352 | 100.507 | 17.8669 | 268.226 | 177.877 | -771.35 | 30 | 30 | 30 | 30 | 30 | 30 | 30 | 30 | 30 | 30 | 30 | 15 | 15 | 15 | 15 | 15 | 15 | 15 | 15 | 15 | 15 | 15 | 15 | 15 | 15 | 15 | 15 | 15 | 15 | 15 | 15 | 15 | 15 | 0.001739 | 0.644017 | 0.014043 | 0.845346 | 0.00552 | 0.05857 | 0.000194 | 0.001293 | 4.2e-05 | 4.9e-05 | -2e-05 | 1500 | 450 | 1545 | 1500 | 1522 | 1039 | 473 | 465 | 1710 | 1713 | 118 | Albite Amelia P-103 (S1-1) | Forsterite Shankland syn P-658 (S1-6) | Anorthite, Alaska, P-886 (S1-2) | Albite Amelia P-103 (S1-1) | Microcline, P-908 (S1-16) | Wollastonite Gates (S1-12) | Mn Olivine RDS P-1087 (S1-8) | Fayalite RDS P-1086 (S1-7) | TiO2 GRR (S1-21) | Cr2O3 P-585 (S1-22) | Anhydrite Taylor 18
Un 14 En95 | 79 | 0.014243 | 38.1357 | 0.616572 | 59.3002 | 0.10549 | 2.91545 | 0 | 0.079674 | 0.027049 | 0 | 0 | 0 | 0.010566 | 22.9969 | 0.326318 | 27.7187 | 0.087573 | 2.08366 | 0 | 0.061931 | 0.016216 | 0 | 0 | 47.8926 | 101.194 | 2010-10-27 19:30 | 41.479 | 77.3247 | 12.196 | 2578.51 | 25.185 | 21.705 | 0.009202 | 18.944 | 0.242139 | 19.7597 | 0.044841 | 1.04087 | 0 | 0.022203 | 0.006778 | 0 | 0 | 59.9303 | 3 | O | 0.000461 | 0.948301 | 0.012121 | 0.989135 | 0.002245 | 0.052104 | 0 | 0.001111 | 0.000339 | 0 | 0 | 3 | [5 empty] | 0.014556 | 0.009971 | 0.010822 | 0.012768 | 0.010017 | 0.011197 | 0.025092 | 0.026653 | 0.014941 | 0.015293 | 0.008577 | 66.6066 | 0.220753 | 2.34548 | 0.172677 | 6.88899 | 0.878697 | -1558.8 | 22.7842 | 45.8203 | -49.775 | -369.12 | 30 | 30 | 30 | 30 | 30 | 30 | 30 | 30 | 30 | 30 | 30 | 15 | 15 | 15 | 15 | 15 | 15 | 15 | 15 | 15 | 15 | 15 | 15 | 15 | 15 | 15 | 15 | 15 | 15 | 15 | 15 | 15 | 15 | 0.001219 | 0.648992 | 0.014194 | 0.83187 | 0.006892 | 0.058865 | -1e-05 | 0.001029 | 0.000244 | -0.00018 | -4e-05 | 1500 | 450 | 1545 | 1500 | 1522 | 1039 | 473 | 465 | 1710 | 1713 | 118 | Albite Amelia P-103 (S1-1) | Forsterite Shankland syn P-658 (S1-6) | Anorthite, Alaska, P-886 (S1-2) | Albite Amelia P-103 (S1-1) | Microcline, P-908 (S1-16) | Wollastonite Gates (S1-12) | Mn Olivine RDS P-1087 (S1-8) | Fayalite RDS P-1086 (S1-7) | TiO2 GRR (S1-21) | Cr2O3 P-585 (S1-22) | Anhydrite Taylor 18
Un 14 En95 | 80 | 0 | 38.1393 | 0.628473 | 59.7779 | 0.09501 | 2.90991 | 0 | 0.108007 | 0.033135 | 0 | 0.023054 | 4e-06 | 0 | 22.9991 | 0.332617 | 27.942 | 0.078873 | 2.0797 | 0 | 0.083955 | 0.019864 | 0 | 0.009233 | 48.1696 | 101.715 | 2010-10-27 19:34 | 43.2086 | 77.3964 | 12.1725 | 4309.59 | 25.17 | 21.71 | 0 | 18.8493 | 0.245556 | 19.8175 | 0.04018 | 1.0336 | 0 | 0.029945 | 0.008261 | 0 | 0.005736 | 59.97 | 3 | O | 0 | 0.942937 | 0.012284 | 0.99137 | 0.00201 | 0.051706 | 0 | 0.001498 | 0.000413 | 0 | 0.000287 | 3 | [5 empty] | 0.015407 | 0.010163 | 0.010809 | 0.0128 | 0.010062 | 0.010929 | 0.024162 | 0.026291 | 0.014325 | 0.014844 | 0.00794 | -72.683 | 0.220872 | 2.31184 | 0.171977 | 7.5228 | 0.878102 | -35030220 | 17.2422 | 36.4647 | -14946501 | 44.0191 | 30 | 30 | 30 | 30 | 30 | 30 | 30 | 30 | 30 | 30 | 30 | 15 | 15 | 15 | 15 | 15 | 15 | 15 | 15 | 15 | 15 | 15 | 15 | 15 | 15 | 15 | 15 | 15 | 15 | 15 | 15 | 15 | 15 | -0.00113 | 0.648898 | 0.014482 | 0.839097 | 0.006207 | 0.058754 | 0 | 0.001395 | 0.000299 | 0 | 0.000323 | 1500 | 450 | 1545 | 1500 | 1522 | 1039 | 473 | 465 | 1710 | 1713 | 118 | Albite Amelia P-103 (S1-1) | Forsterite Shankland syn P-658 (S1-6) | Anorthite, Alaska, P-886 (S1-2) | Albite Amelia P-103 (S1-1) | Microcline, P-908 (S1-16) | Wollastonite Gates (S1-12) | Mn Olivine RDS P-1087 (S1-8) | Fayalite RDS P-1086 (S1-7) | TiO2 GRR (S1-21) | Cr2O3 P-585 (S1-22) | Anhydrite Taylor 18
95ave |  | 0.015195 | 38.047225 | 0.6179965 | 59.8793 | 0.09905725 | 2.9086275 | 0.00375925 | 0.08693225 | 0.019583 | 0.0013645 | 0.0057635 | 1e-06 | 0.0112725 | 22.943525 | 0.327072 | 27.989375 | 0.082233 | 2.07878 | 0.00291125 | 0.06757325 | 0.01173975 | 0.0009335 | 0.00230825 | 48.167125 | 101.68475 | 40478.81 | 41.976625 | 76.691625 | 12.18675 | 2041.19 | 25.19375 | 21.70875 | 0.00976125 | 18.807825 | 0.2415135 | 19.8549 | 0.0419005 | 1.0333675 | 0.001055 | 0.024111 | 0.0048875 | 0.0003575 | 0.001434 | 59.9789 | 3 | #DIV/0! | 0.00048825 | 0.940725 | 0.01208 | 0.99309325 | 0.00209575 | 0.05168675 | 5.275e-05 | 0.00120575 | 0.00024425 | 1.775e-05 | 7.175e-05 | 3
Un 15 En83 | 81 | 0.008229 | 32.3861 | 0.63269 | 59.0979 | 0.086338 | 9.56695 | 0.004776 | 0.077954 | 0.034819 | 0.002737 | 0 | 0 | 0.006105 | 19.5297 | 0.334848 | 27.6242 | 0.071674 | 6.83744 | 0.003698 | 0.060594 | 0.020874 | 0.001872 | 0 | 47.4076 | 101.899 | 2010-10-27 19:39 | 37.4955 | 76.8089 | 12.2355 | 0 | 25.17 | 21.59 | 0.005379 | 16.2763 | 0.251379 | 19.923 | 0.03713 | 3.45558 | 0.001364 | 0.021978 | 0.008827 | 0.000729 | 0 | 60.0183 | 3 | O | 0.000269 | 0.813567 | 0.012565 | 0.995846 | 0.001856 | 0.172726 | 6.8e-05 | 0.001099 | 0.000441 | 3.6e-05 | 0 | 3 | [5 empty] | 0.015384 | 0.010298 | 0.010652 | 0.012934 | 0.010316 | 0.010827 | 0.024693 | 0.025188 | 0.015226 | 0.014829 | 0.008958 | 120.419 | 0.242008 | 2.27149 | 0.171527 | 8.25395 | 0.469423 | 317.966 | 22.2236 | 36.7233 | 374.999 | -171.77 | 30 | 30 | 30 | 30 | 30 | 30 | 30 | 30 | 30 | 30 | 30 | 15 | 15 | 15 | 15 | 15 | 15 | 15 | 15 | 15 | 15 | 15 | 15 | 15 | 15 | 15 | 15 | 15 | 15 | 15 | 15 | 15 | 15 | 0.000685 | 0.541418 | 0.014915 | 0.84416 | 0.005738 | 0.194134 | 6.1e-05 | 0.001007 | 0.000313 | 2.4e-05 | -9e-05 | 1500 | 450 | 1545 | 1500 | 1522 | 1039 | 473 | 465 | 1710 | 1713 | 118 | Albite Amelia P-103 (S1-1) | Forsterite Shankland syn P-658 (S1-6) | Anorthite, Alaska, P-886 (S1-2) | Albite Amelia P-103 (S1-1) | Microcline, P-908 (S1-16) | Wollastonite Gates (S1-12) | Mn Olivine RDS P-1087 (S1-8) | Fayalite RDS P-1086 (S1-7) | TiO2 GRR (S1-21) | Cr2O3 P-585 (S1-22) | Anhydrite Taylor 18
Un 15 En83 | 82 | 0.022769 | 32.3555 | 0.667699 | 59.0544 | 0.096574 | 9.5104 | 0 | 0.075413 | 0.043244 | 0.009583 | 0 | 0 | 0.016891 | 19.5112 | 0.353377 | 27.6038 | 0.080171 | 6.79702 | 0 | 0.058619 | 0.025925 | 0.006556 | 0 | 47.382 | 101.836 | 2010-10-27 19:44 | 37.5654 | 77.9764 | 12.2355 | 1169.59 | 25.16 | 21.575 | 0.014891 | 16.2696 | 0.265431 | 19.9189 | 0.041553 | 3.43699 | 0 | 0.021273 | 0.010969 | 0.002556 | 0 | 60.0178 | 3 | O | 0.000744 | 0.813237 | 0.013268 | 0.995651 | 0.002077 | 0.171798 | 0 | 0.001063 | 0.000548 | 0.000128 | 0 | 3 | [5 empty] | 0.01512 | 0.01008 | 0.010915 | 0.012743 | 0.010602 | 0.011172 | 0.02681 | 0.024718 | 0.014762 | 0.014684 | 0.00959 | 43.8368 | 0.242121 | 2.20891 | 0.17159 | 7.65661 | 0.471337 | -63.623 | 22.5558 | 29.2294 | 107.258 | -207.66 | 30 | 30 | 30 | 30 | 30 | 30 | 30 | 30 | 30 | 30 | 30 | 15 | 15 | 15 | 15 | 15 | 15 | 15 | 15 | 15 | 15 | 15 | 15 | 15 | 15 | 15 | 15 | 15 | 15 | 15 | 15 | 15 | 15 | 0.001895 | 0.540901 | 0.015741 | 0.843449 | 0.006418 | 0.192982 | -0.00032 | 0.000975 | 0.000388 | 8.5e-05 | -8e-05 | 1500 | 450 | 1545 | 1500 | 1522 | 1039 | 473 | 465 | 1710 | 1713 | 118 | Albite Amelia P-103 (S1-1) | Forsterite Shankland syn P-658 (S1-6) | Anorthite, Alaska, P-886 (S1-2) | Albite Amelia P-103 (S1-1) | Microcline, P-908 (S1-16) | Wollastonite Gates (S1-12) | Mn Olivine RDS P-1087 (S1-8) | Fayalite RDS P-1086 (S1-7) | TiO2 GRR (S1-21) | Cr2O3 P-585 (S1-22) | Anhydrite Taylor 18
Un 15 En83 | 83 | 0.013894 | 32.3067 | 0.632592 | 58.9773 | 0.100835 | 9.42368 | 0 | 0.039423 | 0.044882 | 0.003423 | 0.01072 | 0 | 0.010307 | 19.4818 | 0.334797 | 27.5677 | 0.083709 | 6.73504 | 0 | 0.030644 | 0.026907 | 0.002342 | 0.004293 | 47.2758 | 101.553 | 2010-10-27 19:49 | 39.2555 | 80.0154 | 12.2185 | 3817.98 | 25.16 | 21.58 | 0.009108 | 16.2846 | 0.252087 | 19.9414 | 0.043493 | 3.41394 | 0 | 0.011148 | 0.011412 | 0.000915 | 0.00272 | 60.0292 | 3 | O | 0.000455 | 0.813834 | 0.012598 | 0.996583 | 0.002174 | 0.170614 | 0 | 0.000557 | 0.00057 | 4.6e-05 | 0.000136 | 3 | [5 empty] | 0.015685 | 0.010122 | 0.010585 | 0.012801 | 0.010198 | 0.011076 | 0.025119 | 0.027474 | 0.014909 | 0.01487 | 0.009283 | 73.3278 | 0.242268 | 2.26576 | 0.171705 | 7.20538 | 0.473478 | -219.92 | 44.7629 | 28.4829 | 301 | 104.954 | 30 | 30 | 30 | 30 | 30 | 30 | 30 | 30 | 30 | 30 | 30 | 15 | 15 | 15 | 15 | 15 | 15 | 15 | 15 | 15 | 15 | 15 | 15 | 15 | 15 | 15 | 15 | 15 | 15 | 15 | 15 | 15 | 15 | 0.001157 | 0.540307 | 0.014914 | 0.842441 | 0.006699 | 0.191197 | -9e-05 | 0.000509 | 0.000403 | 3e-05 | 0.000152 | 1500 | 450 | 1545 | 1500 | 1522 | 1039 | 473 | 465 | 1710 | 1713 | 118 | Albite Amelia P-103 (S1-1) | Forsterite Shankland syn P-658 (S1-6) | Anorthite, Alaska, P-886 (S1-2) | Albite Amelia P-103 (S1-1) | Microcline, P-908 (S1-16) | Wollastonite Gates (S1-12) | Mn Olivine RDS P-1087 (S1-8) | Fayalite RDS P-1086 (S1-7) | TiO2 GRR (S1-21) | Cr2O3 P-585 (S1-22) | Anhydrite Taylor 18
Un 15 En83 | 84 | 0 | 32.2014 | 0.649732 | 58.7981 | 0.091373 | 9.52236 | 0.008923 | 0.079666 | 0.02571 | 0.018131 | 0.006695 | 0 | 0 | 19.4183 | 0.343868 | 27.484 | 0.075854 | 6.80557 | 0.006911 | 0.061924 | 0.015413 | 0.012405 | 0.002681 | 47.1752 | 101.402 | 2010-10-27 19:53 | 41.037 | 81.7697 | 12.1975 | 6318.24 | 25.17 | 21.58 | 0 | 16.2641 | 0.259436 | 19.9206 | 0.039491 | 3.45661 | 0.002561 | 0.022572 | 0.00655 | 0.004857 | 0.001702 | 60.0215 | 3 | O | 0 | 0.812913 | 0.012967 | 0.995675 | 0.001974 | 0.172768 | 0.000128 | 0.001128 | 0.000327 | 0.000243 | 8.5e-05 | 3 | [5 empty] | 0.015918 | 0.010561 | 0.010667 | 0.012861 | 0.010568 | 0.011298 | 0.024692 | 0.024465 | 0.015681 | 0.014594 | 0.008437 | -181.08 | 0.242786 | 2.22992 | 0.171947 | 8.00054 | 0.471077 | 171.657 | 21.3161 | 50.2528 | 57.134 | 151.656 | 30 | 30 | 30 | 30 | 30 | 30 | 30 | 30 | 30 | 30 | 30 | 15 | 15 | 15 | 15 | 15 | 15 | 15 | 15 | 15 | 15 | 15 | 15 | 15 | 15 | 15 | 15 | 15 | 15 | 15 | 15 | 15 | 15 | -0.00046 | 0.538306 | 0.015318 | 0.839894 | 0.006073 | 0.193232 | 0.000115 | 0.00103 | 0.000231 | 0.000161 | 9.5e-05 | 1500 | 450 | 1545 | 1500 | 1522 | 1039 | 473 | 465 | 1710 | 1713 | 118 | Albite Amelia P-103 (S1-1) | Forsterite Shankland syn P-658 (S1-6) | Anorthite, Alaska, P-886 (S1-2) | Albite Amelia P-103 (S1-1) | Microcline, P-908 (S1-16) | Wollastonite Gates (S1-12) | Mn Olivine RDS P-1087 (S1-8) | Fayalite RDS P-1086 (S1-7) | TiO2 GRR (S1-21) | Cr2O3 P-585 (S1-22) | Anhydrite Taylor 18
83ave |  | 0.011223 | 32.312425 | 0.64567825 | 58.981925 | 0.09378 | 9.5058475 | 0.00342475 | 0.068114 | 0.03716375 | 0.0084685 | 0.00435375 | 0 | 0.00832575 | 19.48525 | 0.3417225 | 27.569925 | 0.077852 | 6.7937675 | 0.00265225 | 0.05294525 | 0.02227975 | 0.00579375 | 0.0017435 | 47.31015 | 101.6725 | 40478.82 | 38.83835 | 79.1426 | 12.22175 | 2826.4525 | 25.165 | 21.58125 | 0.0073445 | 16.27365 | 0.25708325 | 19.925975 | 0.04041675 | 3.44078 | 0.00098125 | 0.01924275 | 0.0094395 | 0.00226425 | 0.0011055 | 60.0217 | 3 | #DIV/0! | 0.000367 | 0.81338775 | 0.0128495 | 0.99593875 | 0.00202025 | 0.1719765 | 4.9e-05 | 0.00096175 | 0.0004715 | 0.00011325 | 5.525e-05 | 3
Un 16 En67 | 85 | 0 | 25.5696 | 0.604956 | 56.1913 | 0.095397 | 17.6412 | 0.006016 | 0.033366 | 0.025516 | 0 | 0.017118 | 0 | 0 | 15.4191 | 0.320171 | 26.2655 | 0.079194 | 12.6081 | 0.004659 | 0.025936 | 0.015297 | 0 | 0.006855 | 45.4396 | 100.184 | 2010-10-27 19:58 | 41.2095 | 84.5914 | 12.1955 | 0 | 25.18 | 21.445 | 0 | 13.3865 | 0.250386 | 19.7333 | 0.042736 | 6.6378 | 0.00179 | 0.009799 | 0.006739 | 0 | 0.004512 | 59.9264 | 3 | O | 0 | 0.670148 | 0.012535 | 0.987875 | 0.002139 | 0.332297 | 9e-05 | 0.000491 | 0.000337 | 0 | 0.000226 | 3 | [5 empty] | 0.015859 | 0.010509 | 0.010593 | 0.013111 | 0.009968 | 0.011243 | 0.024892 | 0.02684 | 0.015929 | 0.015417 | 0.008556 | -635.34 | 0.275576 | 2.3247 | 0.174371 | 7.39947 | 0.342731 | 255.046 | 51.3456 | 51.3576 | -146.07 | 62.0168 | 30 | 30 | 30 | 30 | 30 | 30 | 30 | 30 | 30 | 30 | 30 | 15 | 15 | 15 | 15 | 15 | 15 | 15 | 15 | 15 | 15 | 15 | 15 | 15 | 15 | 15 | 15 | 15 | 15 | 15 | 15 | 15 | 15 | -0.00013 | 0.4187 | 0.014604 | 0.817821 | 0.006484 | 0.360257 | 7.7e-05 | 0.000432 | 0.000228 | -6e-05 | 0.000247 | 1500 | 450 | 1545 | 1500 | 1522 | 1039 | 473 | 465 | 1710 | 1713 | 118 | Albite Amelia P-103 (S1-1) | Forsterite Shankland syn P-658 (S1-6) | Anorthite, Alaska, P-886 (S1-2) | Albite Amelia P-103 (S1-1) | Microcline, P-908 (S1-16) | Wollastonite Gates (S1-12) | Mn Olivine RDS P-1087 (S1-8) | Fayalite RDS P-1086 (S1-7) | TiO2 GRR (S1-21) | Cr2O3 P-585 (S1-22) | Anhydrite Taylor 18
Un 16 En67 | 86 | 0.014278 | 25.4927 | 0.609086 | 57.3561 | 0.102975 | 17.8084 | 0.017461 | 0.049592 | 0.027849 | 0 | 0 | 0 | 0.010592 | 15.3728 | 0.322356 | 26.81 | 0.085485 | 12.7275 | 0.013522 | 0.038548 | 0.016695 | 0 | 0 | 46.081 | 101.478 | 2010-10-27 20:03 | 45.2764 | 86.4612 | 12.1425 | 4476.14 | 25.195 | 21.45 | 0.009598 | 13.1754 | 0.248869 | 19.8845 | 0.045541 | 6.61494 | 0.005127 | 0.014378 | 0.007261 | 0 | 0 | 59.9943 | 3 | O | 0.00048 | 0.658834 | 0.012445 | 0.99432 | 0.002277 | 0.330778 | 0.000256 | 0.000719 | 0.000363 | 0 | 0 | 3 | [5 empty] | 0.015532 | 0.010291 | 0.010533 | 0.013083 | 0.010241 | 0.011676 | 0.025186 | 0.028126 | 0.015746 | 0.015375 | 0.008946 | 70.782 | 0.27591 | 2.30574 | 0.172381 | 7.07079 | 0.341204 | 90.9324 | 36.8169 | 46.7483 | -113 | -396.86 | 30 | 30 | 30 | 30 | 30 | 30 | 30 | 30 | 30 | 30 | 30 | 15 | 15 | 15 | 15 | 15 | 15 | 15 | 15 | 15 | 15 | 15 | 15 | 15 | 15 | 15 | 15 | 15 | 15 | 15 | 15 | 15 | 15 | 0.001151 | 0.417229 | 0.014734 | 0.835947 | 0.006998 | 0.363648 | 0.000225 | 0.000641 | 0.000249 | -8e-05 | -4e-05 | 1500 | 450 | 1545 | 1500 | 1522 | 1039 | 473 | 465 | 1710 | 1713 | 118 | Albite Amelia P-103 (S1-1) | Forsterite Shankland syn P-658 (S1-6) | Anorthite, Alaska, P-886 (S1-2) | Albite Amelia P-103 (S1-1) | Microcline, P-908 (S1-16) | Wollastonite Gates (S1-12) | Mn Olivine RDS P-1087 (S1-8) | Fayalite RDS P-1086 (S1-7) | TiO2 GRR (S1-21) | Cr2O3 P-585 (S1-22) | Anhydrite Taylor 18
Un 16 En67 | 87 | 0 | 25.464 | 0.621752 | 55.5995 | 0.101343 | 17.7168 | 0 | 0.044451 | 0.035542 | 0.006844 | 0 | 8e-06 | 0 | 15.3555 | 0.32906 | 25.9889 | 0.084131 | 12.6621 | 0 | 0.034552 | 0.021307 | 0.004683 | 0 | 45.1101 | 99.5903 | 2010-10-27 20:08 | 47.976 | 85.3634 | 12.117 | 7390.41 | 25.2 | 21.45 | 0 | 13.4196 | 0.259043 | 19.6548 | 0.045701 | 6.7104 | 0 | 0.013141 | 0.009448 | 0.001913 | 0 | 59.8859 | 3 | O | 0 | 0.672257 | 0.012977 | 0.984612 | 0.002289 | 0.336159 | 0 | 0.000658 | 0.000473 | 9.6e-05 | 0 | 3 | [5 empty] | 0.015884 | 0.010568 | 0.010546 | 0.012824 | 0.010182 | 0.011243 | 0.025986 | 0.027331 | 0.014999 | 0.015276 | 0.009179 | -163.9 | 0.276121 | 2.27451 | 0.175201 | 7.13603 | 0.341818 | -70.417 | 39.7843 | 35.5617 | 155.397 | -270.79 | 30 | 30 | 30 | 30 | 30 | 30 | 30 | 30 | 30 | 30 | 30 | 15 | 15 | 15 | 15 | 15 | 15 | 15 | 15 | 15 | 15 | 15 | 15 | 15 | 15 | 15 | 15 | 15 | 15 | 15 | 15 | 15 | 15 | -0.00049 | 0.416823 | 0.015001 | 0.808918 | 0.006892 | 0.361877 | -0.00028 | 0.000575 | 0.000317 | 6.1e-05 | -6e-05 | 1500 | 450 | 1545 | 1500 | 1522 | 1039 | 473 | 465 | 1710 | 1713 | 118 | Albite Amelia P-103 (S1-1) | Forsterite Shankland syn P-658 (S1-6) | Anorthite, Alaska, P-886 (S1-2) | Albite Amelia P-103 (S1-1) | Microcline, P-908 (S1-16) | Wollastonite Gates (S1-12) | Mn Olivine RDS P-1087 (S1-8) | Fayalite RDS P-1086 (S1-7) | TiO2 GRR (S1-21) | Cr2O3 P-585 (S1-22) | Anhydrite Taylor 18
Un 16 En67 | 88 | 0.007948 | 25.4557 | 0.610026 | 57.6854 | 0.095475 | 17.7505 | 0.027948 | 0.039324 | 0.044021 | 0.02498 | 0 | 0 | 0.005896 | 15.3505 | 0.322854 | 26.9639 | 0.079259 | 12.6862 | 0.021644 | 0.030566 | 0.026391 | 0.017091 | 0 | 46.2371 | 101.741 | 2010-10-27 20:13 | 44.1989 | 84.1384 | 12.1585 | 11361.2 | 25.2 | 21.445 | 0.005327 | 13.1195 | 0.248555 | 19.9427 | 0.042106 | 6.57497 | 0.008184 | 0.011369 | 0.011445 | 0.006828 | 0 | 60.029 | 3 | O | 0.000266 | 0.655658 | 0.012422 | 0.996651 | 0.002104 | 0.328589 | 0.000409 | 0.000568 | 0.000572 | 0.000341 | 0 | 3 | [5 empty] | 0.015599 | 0.01047 | 0.010719 | 0.012819 | 0.01027 | 0.011341 | 0.024241 | 0.026521 | 0.015496 | 0.014649 | 0.009289 | 126.377 | 0.276152 | 2.32081 | 0.171764 | 7.53893 | 0.341584 | 56.0103 | 43.4777 | 29.9696 | 42.0647 | -163.09 | 30 | 30 | 30 | 30 | 30 | 30 | 30 | 30 | 30 | 30 | 30 | 15 | 15 | 15 | 15 | 15 | 15 | 15 | 15 | 15 | 15 | 15 | 15 | 15 | 15 | 15 | 15 | 15 | 15 | 15 | 15 | 15 | 15 | 0.00064 | 0.41663 | 0.014766 | 0.841082 | 0.006486 | 0.362457 | 0.00036 | 0.000509 | 0.000393 | 0.000222 | -9e-05 | 1500 | 450 | 1545 | 1500 | 1522 | 1039 | 473 | 465 | 1710 | 1713 | 118 | Albite Amelia P-103 (S1-1) | Forsterite Shankland syn P-658 (S1-6) | Anorthite, Alaska, P-886 (S1-2) | Albite Amelia P-103 (S1-1) | Microcline, P-908 (S1-16) | Wollastonite Gates (S1-12) | Mn Olivine RDS P-1087 (S1-8) | Fayalite RDS P-1086 (S1-7) | TiO2 GRR (S1-21) | Cr2O3 P-585 (S1-22) | Anhydrite Taylor 18
67 ave |  | 0.0055565 | 25.4955 | 0.611455 | 56.708075 | 0.0987975 | 17.729225 | 0.01285625 | 0.04168325 | 0.033232 | 0.007956 | 0.0042795 | 2e-06 | 0.004122 | 15.374475 | 0.32361025 | 26.507075 | 0.08201725 | 12.670975 | 0.00995625 | 0.0324005 | 0.0199225 | 0.0054435 | 0.00171375 | 45.71695 | 100.748325 | 40478.84 | 44.6652 | 85.1386 | 12.153375 | 5806.9375 | 25.19375 | 21.4475 | 0.00373125 | 13.27525 | 0.25171325 | 19.803825 | 0.044021 | 6.6345275 | 0.00377525 | 0.01217175 | 0.00872325 | 0.00218525 | 0.001128 | 59.9589 | 3
Un 17 En17 | 89 | 0.016713 | 6.07124 | 0.548418 | 53.5631 | 0.074595 | 41.221 | 0 | 0.052016 | 0.034182 | 0 | 0 | 0 | 0.012399 | 3.66112 | 0.290248 | 25.037 | 0.061925 | 29.4604 | 0 | 0.040432 | 0.020492 | 0 | 0 | 42.9972 | 101.581 | 2010-10-27 20:17 | 49.7349 | 82.713 | 12.0915 | 0 | 25.2 | 21.02 | 0.012042 | 3.36348 | 0.240196 | 19.905 | 0.035362 | 16.4127 | 0 | 0.016166 | 0.009552 | 0 | 0 | 60.0055 | 3 | O | 0.000602 | 0.168159 | 0.012009 | 0.995159 | 0.001768 | 0.820561 | 0 | 0.000808 | 0.000478 | 0 | 0 | 3 | [5 empty] | 0.017866 | 0.011255 | 0.010468 | 0.013062 | 0.010517 | 0.011889 | 0.028359 | 0.027046 | 0.016278 | 0.016232 | 0.010101 | 69.5035 | 0.59612 | 2.43297 | 0.17339 | 9.35174 | 0.221302 | -77.405 | 34.0331 | 39.6826 | -119.03 | -40.272 | 30 | 30 | 30 | 30 | 30 | 30 | 30 | 30 | 30 | 30 | 30 | 15 | 15 | 15 | 15 | 15 | 15 | 15 | 15 | 15 | 15 | 15 | 15 | 15 | 15 | 15 | 15 | 15 | 15 | 15 | 15 | 15 | 15 | 0.001234 | 0.093738 | 0.014318 | 0.827965 | 0.005422 | 0.856726 | -0.00028 | 0.000675 | 0.000301 | -8e-05 | -0.00042 | 1500 | 450 | 1545 | 1500 | 1522 | 1039 | 473 | 465 | 1710 | 1713 | 118 | Albite Amelia P-103 (S1-1) | Forsterite Shankland syn P-658 (S1-6) | Anorthite, Alaska, P-886 (S1-2) | Albite Amelia P-103 (S1-1) | Microcline, P-908 (S1-16) | Wollastonite Gates (S1-12) | Mn Olivine RDS P-1087 (S1-8) | Fayalite RDS P-1086 (S1-7) | TiO2 GRR (S1-21) | Cr2O3 P-585 (S1-22) | Anhydrite Taylor 18
Un 17 En17 | 90 | 0.021771 | 6.07563 | 0.544572 | 53.5913 | 0.076574 | 41.0431 | 0 | 0.05287 | 0.029468 | 0.004122 | 0.010057 | 4e-06 | 0.016151 | 3.66377 | 0.288212 | 25.0502 | 0.063568 | 29.3332 | 0 | 0.041096 | 0.017666 | 0.00282 | 0.004028 | 42.9688 | 101.449 | 2010-10-27 20:22 | 50.8271 | 83.8378 | 12.0775 | 1567.82 | 25.2 | 21.03 | 0.015701 | 3.36901 | 0.23873 | 19.9338 | 0.036334 | 16.3569 | 0 | 0.016446 | 0.008243 | 0.001212 | 0.002807 | 60.0208 | 3 | O | 0.000785 | 0.168392 | 0.011932 | 0.996344 | 0.001816 | 0.817562 | 0 | 0.000822 | 0.000412 | 6.1e-05 | 0.00014 | 3 | [5 empty] | 0.017593 | 0.011526 | 0.010576 | 0.013033 | 0.010212 | 0.01217 | 0.027151 | 0.028261 | 0.015964 | 0.016077 | 0.008999 | 52.9436 | 0.596704 | 2.45816 | 0.173332 | 8.95073 | 0.221836 | -102.7 | 34.8172 | 44.8845 | 270.287 | 108.252 | 30 | 30 | 30 | 30 | 30 | 30 | 30 | 30 | 30 | 30 | 30 | 15 | 15 | 15 | 15 | 15 | 15 | 15 | 15 | 15 | 15 | 15 | 15 | 15 | 15 | 15 | 15 | 15 | 15 | 15 | 15 | 15 | 15 | 0.001607 | 0.093822 | 0.014218 | 0.828409 | 0.005563 | 0.852935 | -0.0002 | 0.000686 | 0.000259 | 3.6e-05 | 0.000152 | 1500 | 450 | 1545 | 1500 | 1522 | 1039 | 473 | 465 | 1710 | 1713 | 118 | Albite Amelia P-103 (S1-1) | Forsterite Shankland syn P-658 (S1-6) | Anorthite, Alaska, P-886 (S1-2) | Albite Amelia P-103 (S1-1) | Microcline, P-908 (S1-16) | Wollastonite Gates (S1-12) | Mn Olivine RDS P-1087 (S1-8) | Fayalite RDS P-1086 (S1-7) | TiO2 GRR (S1-21) | Cr2O3 P-585 (S1-22) | Anhydrite Taylor 18
Un 17 En17 | 91 | 0.027749 | 6.04623 | 0.541632 | 53.4139 | 0.089814 | 41.1026 | 0.01654 | 0.079345 | 0.015725 | 0.025432 | 0 | 4e-06 | 0.020586 | 3.64604 | 0.286657 | 24.9673 | 0.074559 | 29.3758 | 0.01281 | 0.061675 | 0.009427 | 0.0174 | 0 | 42.8868 | 101.359 | 2010-10-27 20:27 | 52.5841 | 83.2203 | 12.0565 | 3430.18 | 25.185 | 21.01 | 0.020043 | 3.35776 | 0.2378 | 19.8978 | 0.04268 | 16.4053 | 0.005219 | 0.024719 | 0.004405 | 0.00749 | 0 | 59.9967 | 3 | O | 0.001002 | 0.167897 | 0.011891 | 0.994944 | 0.002134 | 0.820312 | 0.000261 | 0.001236 | 0.00022 | 0.000375 | 0 | 3 | [5 empty] | 0.017616 | 0.011353 | 0.01058 | 0.012983 | 0.01033 | 0.012503 | 0.026879 | 0.026913 | 0.016526 | 0.015518 | 0.010021 | 41.9259 | 0.598005 | 2.46901 | 0.173667 | 7.87851 | 0.22177 | 101.861 | 23.0365 | 84.8735 | 43.62 | -69.443 | 30 | 30 | 30 | 30 | 30 | 30 | 30 | 30 | 30 | 30 | 30 | 15 | 15 | 15 | 15 | 15 | 15 | 15 | 15 | 15 | 15 | 15 | 15 | 15 | 15 | 15 | 15 | 15 | 15 | 15 | 15 | 15 | 15 | 0.002047 | 0.093321 | 0.014138 | 0.825604 | 0.006528 | 0.854303 | 0.000213 | 0.001029 | 0.000138 | 0.000225 | -0.00025 | 1500 | 450 | 1545 | 1500 | 1522 | 1039 | 473 | 465 | 1710 | 1713 | 118 | Albite Amelia P-103 (S1-1) | Forsterite Shankland syn P-658 (S1-6) | Anorthite, Alaska, P-886 (S1-2) | Albite Amelia P-103 (S1-1) | Microcline, P-908 (S1-16) | Wollastonite Gates (S1-12) | Mn Olivine RDS P-1087 (S1-8) | Fayalite RDS P-1086 (S1-7) | TiO2 GRR (S1-21) | Cr2O3 P-585 (S1-22) | Anhydrite Taylor 18
Un 17 En17 | 92 | 0.015632 | 6.05848 | 0.572331 | 53.7616 | 0.102078 | 41.1344 | 0 | 0.058885 | 0.023067 | 0.001031 | 0.025162 | 0 | 0.011597 | 3.65343 | 0.302903 | 25.1298 | 0.084741 | 29.3985 | 0 | 0.045771 | 0.013829 | 0.000706 | 0.010077 | 43.1013 | 101.753 | 2010-10-27 20:32 | 52.3677 | 82.4443 | 12.0565 | 4235.79 | 25.18 | 21.01 | 0.01124 | 3.34949 | 0.250152 | 19.9376 | 0.048291 | 16.3445 | 0 | 0.018263 | 0.006433 | 0.000302 | 0.007003 | 60.0268 | 3 | O | 0.000562 | 0.1674 | 0.012502 | 0.996436 | 0.002413 | 0.816859 | 0 | 0.000913 | 0.000322 | 1.5e-05 | 0.00035 | 3 | [5 empty] | 0.017311 | 0.011326 | 0.010396 | 0.013073 | 0.009832 | 0.012223 | 0.02755 | 0.027431 | 0.016598 | 0.016182 | 0.008517 | 71.9938 | 0.597185 | 2.34975 | 0.173121 | 6.85626 | 0.22169 | -187.57 | 30.7091 | 58.7955 | 1082.79 | 42.8656 | 30 | 30 | 30 | 30 | 30 | 30 | 30 | 30 | 30 | 30 | 30 | 15 | 15 | 15 | 15 | 15 | 15 | 15 | 15 | 15 | 15 | 15 | 15 | 15 | 15 | 15 | 15 | 15 | 15 | 15 | 15 | 15 | 15 | 0.001154 | 0.093561 | 0.014946 | 0.831092 | 0.007415 | 0.854776 | -0.00011 | 0.000764 | 0.000203 | 9e-06 | 0.00038 | 1500 | 450 | 1545 | 1500 | 1522 | 1039 | 473 | 465 | 1710 | 1713 | 118 | Albite Amelia P-103 (S1-1) | Forsterite Shankland syn P-658 (S1-6) | Anorthite, Alaska, P-886 (S1-2) | Albite Amelia P-103 (S1-1) | Microcline, P-908 (S1-16) | Wollastonite Gates (S1-12) | Mn Olivine RDS P-1087 (S1-8) | Fayalite RDS P-1086 (S1-7) | TiO2 GRR (S1-21) | Cr2O3 P-585 (S1-22) | Anhydrite Taylor 18
17ave |  | 0.02046625 | 6.062895 | 0.55173825 | 53.582475 | 0.08576525 | 41.125275 | 0.004135 | 0.060779 | 0.0256105 | 0.00764625 | 0.00880475 | 2e-06 | 0.01518325 | 3.65609 | 0.292005 | 25.046075 | 0.07119825 | 29.391975 | 0.0032025 | 0.0472435 | 0.0153535 | 0.0052315 | 0.00352625 | 42.988525 | 101.5355 | 40478.85 | 51.37845 | 83.05385 | 12.0705 | 2308.4475 | 25.19125 | 21.0175 | 0.0147565 | 3.359935 | 0.2417195 | 19.91855 | 0.04066675 | 16.37985 | 0.00130475 | 0.0188985 | 0.00715825 | 0.002251 | 0.0024525 | 60.01245 | 3 | #DIV/0! | 0.00073775 | 0.167962 | 0.0120835 | 0.99572075 | 0.00203275 | 0.8188235 | 6.525e-05 | 0.00094475 | 0.000358 | 0.00011275 | 0.0001225 | 3
Un 18 Wo100 | 93 | 0 | 0.021753 | 0.529651 | 52.0955 | 0.080348 | 48.9952 | 0.002016 | 0.028992 | 0.028699 | 0 | 0.003715 | 0 | 0 | 0.013118 | 0.280315 | 24.351 | 0.066701 | 35.0166 | 0.001561 | 0.022535 | 0.017205 | 0 | 0.001488 | 42.0154 | 101.786 | 2010-10-27 20:37 | 50.988 | 77.5082 | 12.075 | 0 | 25.18 | 20.88 | 0 | 0.012322 | 0.237185 | 19.7943 | 0.038945 | 19.9462 | 0.000649 | 0.009213 | 0.0082 | 0 | 0.001059 | 59.9519 | 3 | O | 0 | 0.000617 | 0.011869 | 0.990511 | 0.001949 | 0.998111 | 3.2e-05 | 0.000461 | 0.00041 | 0 | 5.3e-05 | 3 | [5 empty] | 0.01874 | 0.011969 | 0.010667 | 0.013296 | 0.010518 | 0.012301 | 0.027173 | 0.029087 | 0.01664 | 0.016599 | 0.009202 | -144.95 | 44.1032 | 2.50658 | 0.174414 | 8.74357 | 0.202414 | 823.563 | 63.2171 | 47.8038 | -193.93 | 294.389 | 30 | 30 | 30 | 30 | 30 | 30 | 30 | 30 | 30 | 30 | 30 | 15 | 15 | 15 | 15 | 15 | 15 | 15 | 15 | 15 | 15 | 15 | 15 | 15 | 15 | 15 | 15 | 15 | 15 | 15 | 15 | 15 | 15 | -0.00058 | 0.00033 | 0.014159 | 0.820225 | 0.005981 | 1.02417 | 2.6e-05 | 0.000376 | 0.000252 | -5e-05 | 5.7e-05 | 1500 | 450 | 1545 | 1500 | 1522 | 1039 | 473 | 465 | 1710 | 1713 | 118 | Albite Amelia P-103 (S1-1) | Forsterite Shankland syn P-658 (S1-6) | Anorthite, Alaska, P-886 (S1-2) | Albite Amelia P-103 (S1-1) | Microcline, P-908 (S1-16) | Wollastonite Gates (S1-12) | Mn Olivine RDS P-1087 (S1-8) | Fayalite RDS P-1086 (S1-7) | TiO2 GRR (S1-21) | Cr2O3 P-585 (S1-22) | Anhydrite Taylor 18
Un 18 Wo100 | 94 | 0.008888 | 0.021409 | 0.530611 | 51.8283 | 0.087954 | 48.8004 | 0 | 0.067359 | 0.038652 | 0 | 0 | 0 | 0.006593 | 0.01291 | 0.280824 | 24.2261 | 0.073016 | 34.8773 | 0 | 0.052358 | 0.023172 | 0 | 0 | 41.8312 | 101.383 | 2010-10-27 20:41 | 49.981 | 78.2673 | 12.09 | 1261.06 | 25.18 | 20.87 | 0.006575 | 0.012178 | 0.238617 | 19.7758 | 0.042811 | 19.9506 | 0 | 0.021494 | 0.011091 | 0 | 0 | 59.9408 | 3 | O | 0.000329 | 0.00061 | 0.011943 | 0.989769 | 0.002143 | 0.998517 | 0 | 0.001076 | 0.000555 | 0 | 0 | 3 | [5 empty] | 0.018565 | 0.011722 | 0.010743 | 0.013255 | 0.009997 | 0.012343 | 0.029799 | 0.028048 | 0.017077 | 0.016171 | 0.009201 | 134.304 | 43.9175 | 2.51244 | 0.17487 | 7.81135 | 0.202818 | -55.198 | 27.6455 | 36.8801 | -214.26 | -156.14 | 30 | 30 | 30 | 30 | 30 | 30 | 30 | 30 | 30 | 30 | 30 | 15 | 15 | 15 | 15 | 15 | 15 | 15 | 15 | 15 | 15 | 15 | 15 | 15 | 15 | 15 | 15 | 15 | 15 | 15 | 15 | 15 | 15 | 0.000638 | 0.000325 | 0.014182 | 0.815913 | 0.006548 | 1.02017 | -0.0004 | 0.000874 | 0.000339 | -5e-05 | -0.0001 | 1500 | 450 | 1545 | 1500 | 1522 | 1039 | 473 | 465 | 1710 | 1713 | 118 | Albite Amelia P-103 (S1-1) | Forsterite Shankland syn P-658 (S1-6) | Anorthite, Alaska, P-886 (S1-2) | Albite Amelia P-103 (S1-1) | Microcline, P-908 (S1-16) | Wollastonite Gates (S1-12) | Mn Olivine RDS P-1087 (S1-8) | Fayalite RDS P-1086 (S1-7) | TiO2 GRR (S1-21) | Cr2O3 P-585 (S1-22) | Anhydrite Taylor 18
Un 18 Wo100 | 95 | 0.010136 | 0.032577 | 0.543158 | 51.4366 | 0.092551 | 48.9382 | 0.009447 | 0.055398 | 0.013827 | 0 | 0.027215 | 0 | 0.007519 | 0.019645 | 0.287464 | 24.043 | 0.076832 | 34.9758 | 0.007317 | 0.043061 | 0.008289 | 0 | 0.010899 | 41.6793 | 101.159 | 2010-10-27 20:46 | 50.9054 | 79.731 | 12.0795 | 2992.23 | 25.19 | 20.875 | 0.007521 | 0.018586 | 0.244984 | 19.6846 | 0.045183 | 20.0663 | 0.003062 | 0.01773 | 0.003979 | 0 | 0.007816 | 59.9002 | 3 | O | 0.000377 | 0.000931 | 0.01227 | 0.985871 | 0.002263 | 1.00499 | 0.000153 | 0.000888 | 0.000199 | 0 | 0.000391 | 3 | [5 empty] | 0.018206 | 0.011788 | 0.010373 | 0.013109 | 0.009557 | 0.012526 | 0.02791 | 0.028246 | 0.017336 | 0.017427 | 0.008634 | 115.739 | 29.3878 | 2.42549 | 0.175487 | 7.26339 | 0.202494 | 182.676 | 33.3171 | 100.741 | -37.752 | 40.2724 | 30 | 30 | 30 | 30 | 30 | 30 | 30 | 30 | 30 | 30 | 30 | 15 | 15 | 15 | 15 | 15 | 15 | 15 | 15 | 15 | 15 | 15 | 15 | 15 | 15 | 15 | 15 | 15 | 15 | 15 | 15 | 15 | 15 | 0.000728 | 0.000494 | 0.014512 | 0.809588 | 0.006896 | 1.02322 | 0.000122 | 0.000719 | 0.000121 | -0.00027 | 0.000418 | 1500 | 450 | 1545 | 1500 | 1522 | 1039 | 473 | 465 | 1710 | 1713 | 118 | Albite Amelia P-103 (S1-1) | Forsterite Shankland syn P-658 (S1-6) | Anorthite, Alaska, P-886 (S1-2) | Albite Amelia P-103 (S1-1) | Microcline, P-908 (S1-16) | Wollastonite Gates (S1-12) | Mn Olivine RDS P-1087 (S1-8) | Fayalite RDS P-1086 (S1-7) | TiO2 GRR (S1-21) | Cr2O3 P-585 (S1-22) | Anhydrite Taylor 18
Un 18 Wo100 | 96 | 0.00673 | 0.023847 | 0.533094 | 50.0707 | 0.08358 | 48.9994 | 0 | 0.043445 | 0.032378 | 0 | 0.016049 | 0 | 0.004993 | 0.01438 | 0.282137 | 23.4046 | 0.069384 | 35.0196 | 0 | 0.03377 | 0.019411 | 0 | 0.006427 | 40.9546 | 99.8092 | 2010-10-27 20:51 | 52.449 | 79.4794 | 12.0645 | 4556.2 | 25.2 | 20.875 | 0.005073 | 0.013821 | 0.244255 | 19.4656 | 0.04145 | 20.4099 | 0 | 0.014125 | 0.009466 | 0 | 0.004682 | 59.7916 | 3 | O | 0.000255 | 0.000693 | 0.012255 | 0.976672 | 0.00208 | 1.02405 | 0 | 0.000709 | 0.000475 | 0 | 0.000235 | 3 | [5 empty] | 0.018119 | 0.011768 | 0.010501 | 0.013105 | 0.009914 | 0.012298 | 0.028174 | 0.02973 | 0.016703 | 0.016632 | 0.009052 | 172.685 | 39.6881 | 2.47496 | 0.177904 | 8.10292 | 0.202236 | -89.473 | 43.7999 | 42.7595 | -276.11 | 69.23 | 30 | 30 | 30 | 30 | 30 | 30 | 30 | 30 | 30 | 30 | 30 | 15 | 15 | 15 | 15 | 15 | 15 | 15 | 15 | 15 | 15 | 15 | 15 | 15 | 15 | 15 | 15 | 15 | 15 | 15 | 15 | 15 | 15 | 0.000482 | 0.000361 | 0.014231 | 0.787864 | 0.006243 | 1.02516 | -0.00024 | 0.000564 | 0.000284 | -4e-05 | 0.000247 | 1500 | 450 | 1545 | 1500 | 1522 | 1039 | 473 | 465 | 1710 | 1713 | 118 | Albite Amelia P-103 (S1-1) | Forsterite Shankland syn P-658 (S1-6) | Anorthite, Alaska, P-886 (S1-2) | Albite Amelia P-103 (S1-1) | Microcline, P-908 (S1-16) | Wollastonite Gates (S1-12) | Mn Olivine RDS P-1087 (S1-8) | Fayalite RDS P-1086 (S1-7) | TiO2 GRR (S1-21) | Cr2O3 P-585 (S1-22) | Anhydrite Taylor 18
wo ave |  | 0.0064385 | 0.0248965 | 0.5341285 | 51.357775 | 0.08610825 | 48.9333 | 0.00286575 | 0.0487985 | 0.028389 | 0 | 0.01174475 | 0 | 0.00477625 | 0.01501325 | 0.282685 | 24.006175 | 0.07148325 | 34.972325 | 0.0022195 | 0.037931 | 0.01701925 | 0 | 0.0047035 | 41.620125 | 101.0343 | 40478.86 | 51.08085 | 78.746475 | 12.07725 | 2202.3725 | 25.1875 | 20.875 | 0.00479225 | 0.01422675 | 0.24126025 | 19.680075 | 0.04209725 | 20.09325 | 0.00092775 | 0.0156405 | 0.008184 | 0 | 0.00338925 | 59.896125 | 3 | #DIV/0! | 0.00024025 | 0.00071275 | 0.01208425 | 0.98570575 | 0.00210875 | 1.006417 | 4.625e-05 | 0.0007835 | 0.00040975 | 0 | 0.00016975 | 3
Un 19 Sample T | 97 | 3.88208 | 4.98376 | 19.9376 | 37.2824 | 0.081512 | 35.1551 | 0 | 0.034836 | 0.034913 | 0 | 0.016392 | 0 | 2.87993 | 3.00534 | 10.5519 | 17.4269 | 0.067668 | 25.1251 | 0 | 0.027078 | 0.02093 | 0 | 0.006564 | 42.2972 | 101.409 | 2010-10-27 20:56 | 47.1881 | 79.1937 | 12.1245 | 0 | 25.2 | 21.14 | 2.76301 | 2.72733 | 8.62574 | 13.6858 | 0.03817 | 13.8268 | 0 | 0.010694 | 0.009638 | 0 | 0.004516 | 58.3084 | 7 | O | 0.331703 | 0.327419 | 1.03553 | 1.643 | 0.004582 | 1.65992 | 0 | 0.001284 | 0.001157 | 0 | 0.000542 | 7 | [5 empty] | 0.017069 | 0.011417 | 0.010551 | 0.013998 | 0.009891 | 0.011811 | 0.028055 | 0.029186 | 0.01611 | 0.015884 | 0.0084 | 0.987465 | 0.663536 | 0.292807 | 0.216717 | 8.31137 | 0.239651 | -76.87 | 53.1565 | 38.5218 | -66.57 | 63.4318 | 30 | 30 | 30 | 30 | 30 | 30 | 30 | 30 | 30 | 30 | 30 | 15 | 15 | 15 | 15 | 15 | 15 | 15 | 15 | 15 | 15 | 15 | 15 | 15 | 15 | 15 | 15 | 15 | 15 | 15 | 15 | 15 | 15 | 0.297638 | 0.07679 | 0.519251 | 0.535575 | 0.005862 | 0.73141 | -0.00028 | 0.000453 | 0.00031 | -0.00014 | 0.000247 | 1500 | 450 | 1545 | 1500 | 1522 | 1039 | 473 | 465 | 1710 | 1713 | 118 | Albite Amelia P-103 (S1-1) | Forsterite Shankland syn P-658 (S1-6) | Anorthite, Alaska, P-886 (S1-2) | Albite Amelia P-103 (S1-1) | Microcline, P-908 (S1-16) | Wollastonite Gates (S1-12) | Mn Olivine RDS P-1087 (S1-8) | Fayalite RDS P-1086 (S1-7) | TiO2 GRR (S1-21) | Cr2O3 P-585 (S1-22) | Anhydrite Taylor 18
Un 19 Sample T | 98 | 3.83268 | 4.98262 | 19.9684 | 36.824 | 0.080401 | 35.0496 | 0.011644 | 0.040781 | 0.030408 | 0 | 0.001261 | 0 | 2.84328 | 3.00465 | 10.5682 | 17.2127 | 0.066746 | 25.0497 | 0.009018 | 0.0317 | 0.018229 | 0 | 0.000505 | 42.0171 | 100.822 | 2010-10-27 21:00 | 45.9283 | 79.3929 | 12.14 | 1275.45 | 25.2 | 21.155 | 2.74483 | 2.74368 | 8.69282 | 13.6017 | 0.037884 | 13.8711 | 0.003643 | 0.012598 | 0.008446 | 0 | 0.000349 | 58.283 | 7 | O | 0.329665 | 0.329527 | 1.04404 | 1.63362 | 0.00455 | 1.66597 | 0.000438 | 0.001513 | 0.001014 | 0 | 4.2e-05 | 7 | [5 empty] | 0.016353 | 0.011251 | 0.010476 | 0.014118 | 0.010143 | 0.012231 | 0.026071 | 0.028228 | 0.015868 | 0.015681 | 0.009118 | 0.991142 | 0.662908 | 0.292548 | 0.218222 | 8.55617 | 0.240073 | 139.32 | 44.3894 | 43.3135 | -55265500 | 854.392 | 30 | 30 | 30 | 30 | 30 | 30 | 30 | 30 | 30 | 30 | 30 | 15 | 15 | 15 | 15 | 15 | 15 | 15 | 15 | 15 | 15 | 15 | 15 | 15 | 15 | 15 | 15 | 15 | 15 | 15 | 15 | 15 | 15 | 0.293777 | 0.076777 | 0.519957 | 0.528668 | 0.005785 | 0.729316 | 0.000151 | 0.000531 | 0.00027 | 0 | 1.9e-05 | 1500 | 450 | 1545 | 1500 | 1522 | 1039 | 473 | 465 | 1710 | 1713 | 118 | Albite Amelia P-103 (S1-1) | Forsterite Shankland syn P-658 (S1-6) | Anorthite, Alaska, P-886 (S1-2) | Albite Amelia P-103 (S1-1) | Microcline, P-908 (S1-16) | Wollastonite Gates (S1-12) | Mn Olivine RDS P-1087 (S1-8) | Fayalite RDS P-1086 (S1-7) | TiO2 GRR (S1-21) | Cr2O3 P-585 (S1-22) | Anhydrite Taylor 18
Un 19 Sample T | 99 | 4.03205 | 4.942 | 19.9121 | 37.4406 | 0.078134 | 34.8722 | 0.002457 | 0.038257 | 0.013464 | 0.012306 | 0.002525 | 0 | 2.99119 | 2.98016 | 10.5384 | 17.5008 | 0.064864 | 24.9229 | 0.001903 | 0.029738 | 0.008072 | 0.00842 | 0.001011 | 42.2985 | 101.346 | 2010-10-27 21:05 | 45.1437 | 81.2304 | 12.148 | 3273.45 | 25.185 | 21.145 | 2.8693 | 2.70405 | 8.61336 | 13.7417 | 0.036583 | 13.7133 | 0.000764 | 0.011743 | 0.003716 | 0.003571 | 0.000695 | 58.3012 | 7 | O | 0.344506 | 0.324666 | 1.03417 | 1.64992 | 0.004392 | 1.64651 | 9.2e-05 | 0.00141 | 0.000446 | 0.000429 | 8.3e-05 | 7 | [5 empty] | 0.017234 | 0.011388 | 0.010538 | 0.013857 | 0.010179 | 0.01174 | 0.026955 | 0.027825 | 0.016623 | 0.015452 | 0.009036 | 0.968075 | 0.666789 | 0.293098 | 0.21625 | 8.79192 | 0.240709 | 670.737 | 46.56 | 99.295 | 88.1012 | 424.263 | 30 | 30 | 30 | 30 | 30 | 30 | 30 | 30 | 30 | 30 | 30 | 15 | 15 | 15 | 15 | 15 | 15 | 15 | 15 | 15 | 15 | 15 | 15 | 15 | 15 | 15 | 15 | 15 | 15 | 15 | 15 | 15 | 15 | 0.309435 | 0.076102 | 0.518503 | 0.537776 | 0.005615 | 0.725396 | 3.2e-05 | 0.000498 | 0.00012 | 0.00011 | 3.8e-05 | 1500 | 450 | 1545 | 1500 | 1522 | 1039 | 473 | 465 | 1710 | 1713 | 118 | Albite Amelia P-103 (S1-1) | Forsterite Shankland syn P-658 (S1-6) | Anorthite, Alaska, P-886 (S1-2) | Albite Amelia P-103 (S1-1) | Microcline, P-908 (S1-16) | Wollastonite Gates (S1-12) | Mn Olivine RDS P-1087 (S1-8) | Fayalite RDS P-1086 (S1-7) | TiO2 GRR (S1-21) | Cr2O3 P-585 (S1-22) | Anhydrite Taylor 18
Un 19 Sample T | 100 | 3.9289 | 4.98506 | 19.6941 | 37.463 | 0.058698 | 35.0168 | 0 | 0.081615 | 0.016409 | 0.00376 | 0.008203 | 8e-06 | 2.91466 | 3.00613 | 10.423 | 17.5113 | 0.048728 | 25.0263 | 0 | 0.06344 | 0.009837 | 0.002573 | 0.003285 | 42.2473 | 101.257 | 2010-10-27 21:10 | 47.2397 | 81.2945 | 12.1215 | 5370.43 | 25.185 | 21.14 | 2.8 | 2.73162 | 8.53154 | 13.7701 | 0.027523 | 13.7904 | 0 | 0.025088 | 0.004536 | 0.001093 | 0.002263 | 58.3159 | 7 | O | 0.3361 | 0.327892 | 1.02409 | 1.65291 | 0.003304 | 1.65534 | 0 | 0.003011 | 0.000544 | 0.000131 | 0.000272 | 7 | [5 empty] | 0.017173 | 0.011314 | 0.010492 | 0.013764 | 0.010498 | 0.012056 | 0.027426 | 0.025772 | 0.016221 | 0.015829 | 0.008509 | 0.981927 | 0.663378 | 0.294753 | 0.216069 | 11.5395 | 0.240246 | -82.764 | 21.7004 | 79.9902 | 291.618 | 125.221 | 30 | 30 | 30 | 30 | 30 | 30 | 30 | 30 | 30 | 30 | 30 | 15 | 15 | 15 | 15 | 15 | 15 | 15 | 15 | 15 | 15 | 15 | 15 | 15 | 15 | 15 | 15 | 15 | 15 | 15 | 15 | 15 | 15 | 0.301199 | 0.076768 | 0.512725 | 0.538447 | 0.00422 | 0.728507 | -0.00025 | 0.001062 | 0.000146 | 3.3e-05 | 0.000123 | 1500 | 450 | 1545 | 1500 | 1522 | 1039 | 473 | 465 | 1710 | 1713 | 118 | Albite Amelia P-103 (S1-1) | Forsterite Shankland syn P-658 (S1-6) | Anorthite, Alaska, P-886 (S1-2) | Albite Amelia P-103 (S1-1) | Microcline, P-908 (S1-16) | Wollastonite Gates (S1-12) | Mn Olivine RDS P-1087 (S1-8) | Fayalite RDS P-1086 (S1-7) | TiO2 GRR (S1-21) | Cr2O3 P-585 (S1-22) | Anhydrite Taylor 18
|  | 3.9189275 | 4.97336 | 19.87805 | 37.2525 | 0.07468625 | 35.023425 | 0.00352525 | 0.04887225 | 0.0237985 | 0.0040165 | 0.00709525 | 2e-06 | 2.907265 | 2.99907 | 10.520375 | 17.412925 | 0.0620015 | 25.031 | 0.00273025 | 0.037989 | 0.014267 | 0.00274825 | 0.00284125 | 42.215025 | [20 empty] | 7 | #DIV/0! | 0.3354935 | 0.327376 | 1.0344575 | 1.6448625 | 0.004207 | 1.656935 | 0.0001325 | 0.0018045 | 0.00079025 | 0.00014 | 0.00023475 | 7
Un 20 Enstatite A | 101 | 0.012041 | 39.3051 | 0.588617 | 61.5297 | 0.004184 | 0.182473 | 0.078995 | 0.872402 | 0.026232 | 0.006804 | 0.006128 | 8e-06 | 0.008933 | 23.702 | 0.311523 | 28.7608 | 0.003473 | 0.130412 | 0.061178 | 0.678122 | 0.015726 | 0.004655 | 0.002454 | 48.9333 | 102.613 | 2010-10-27 21:15 | 19.5611 | 78.3633 | 11.2595 | 0 | 25.185 | 21.865 | 0.007639 | 19.1718 | 0.226981 | 20.132 | 0.001746 | 0.063968 | 0.021893 | 0.238716 | 0.006454 | 0.00176 | 0.001505 | 60.1255 | 3 | O | 0.000381 | 0.95659 | 0.011325 | 1.0045 | 8.7e-05 | 0.003192 | 0.001092 | 0.011911 | 0.000322 | 8.8e-05 | 7.5e-05 | 3 | [5 empty] | 0.01487 | 0.009911 | 0.010959 | 0.012678 | 0.010529 | 0.010891 | 0.024652 | 0.023956 | 0.014635 | 0.014429 | 0.008501 | 80.107 | 0.21739 | 2.44189 | 0.169629 | 144.527 | 5.17876 | 22.0111 | 3.5477 | 46.297 | 147.814 | 166.666 | 30 | 30 | 30 | 30 | 30 | 30 | 30 | 30 | 30 | 30 | 30 | 15 | 15 | 15 | 15 | 15 | 15 | 15 | 15 | 15 | 15 | 15 | 15 | 15 | 15 | 15 | 15 | 15 | 15 | 15 | 15 | 15 | 15 | 0.001032 | 0.669239 | 0.013506 | 0.860833 | 0.000272 | 0.003681 | 0.001018 | 0.011275 | 0.000237 | 6.1e-05 | 8.5e-05 | 1500 | 450 | 1545 | 1500 | 1522 | 1039 | 473 | 465 | 1710 | 1713 | 118 | Albite Amelia P-103 (S1-1) | Forsterite Shankland syn P-658 (S1-6) | Anorthite, Alaska, P-886 (S1-2) | Albite Amelia P-103 (S1-1) | Microcline, P-908 (S1-16) | Wollastonite Gates (S1-12) | Mn Olivine RDS P-1087 (S1-8) | Fayalite RDS P-1086 (S1-7) | TiO2 GRR (S1-21) | Cr2O3 P-585 (S1-22) | Anhydrite Taylor 18
Un 20 Enstatite A | 102 | 0.02662 | 39.5494 | 0.584347 | 61.082 | 0.012265 | 0.200789 | 0.094259 | 0.903999 | 0.029839 | 0.004762 | 0 | 8e-06 | 0.019748 | 23.8494 | 0.309263 | 28.5516 | 0.010182 | 0.143502 | 0.072999 | 0.702683 | 0.017888 | 0.003258 | 0 | 48.8079 | 102.488 | 2010-10-27 21:19 | 19.9879 | 80.0997 | 11.321 | 1788.09 | 25.185 | 21.85 | 0.016913 | 19.3205 | 0.225678 | 20.016 | 0.005127 | 0.070496 | 0.026163 | 0.24774 | 0.007353 | 0.001234 | 0 | 60.0629 | 3 | O | 0.000845 | 0.965012 | 0.011272 | 0.99975 | 0.000256 | 0.003521 | 0.001307 | 0.012374 | 0.000367 | 6.2e-05 | 0 | 3 | [5 empty] | 0.014563 | 0.010113 | 0.010494 | 0.012753 | 0.010254 | 0.010553 | 0.023691 | 0.024529 | 0.014523 | 0.014744 | 0.009916 | 36.4085 | 0.216765 | 2.4084 | 0.170369 | 49.1239 | 4.72273 | 18.3761 | 3.48954 | 40.7083 | 214.993 | -38.795 | 30 | 30 | 30 | 30 | 30 | 30 | 30 | 30 | 30 | 30 | 30 | 15 | 15 | 15 | 15 | 15 | 15 | 15 | 15 | 15 | 15 | 15 | 15 | 15 | 15 | 15 | 15 | 15 | 15 | 15 | 15 | 15 | 15 | 0.002281 | 0.673309 | 0.013385 | 0.853587 | 0.000797 | 0.004051 | 0.001215 | 0.011685 | 0.00027 | 4.3e-05 | -0.00039 | 1500 | 450 | 1545 | 1500 | 1522 | 1039 | 473 | 465 | 1710 | 1713 | 118 | Albite Amelia P-103 (S1-1) | Forsterite Shankland syn P-658 (S1-6) | Anorthite, Alaska, P-886 (S1-2) | Albite Amelia P-103 (S1-1) | Microcline, P-908 (S1-16) | Wollastonite Gates (S1-12) | Mn Olivine RDS P-1087 (S1-8) | Fayalite RDS P-1086 (S1-7) | TiO2 GRR (S1-21) | Cr2O3 P-585 (S1-22) | Anhydrite Taylor 18
Un 20 Enstatite A | 103 | 0.005825 | 39.4937 | 0.509799 | 61.2971 | 0.019222 | 0.184363 | 0.051628 | 0.802296 | 0.015898 | 0.012592 | 0.008171 | 0 | 0.004321 | 23.8158 | 0.269809 | 28.6521 | 0.015957 | 0.131763 | 0.039984 | 0.623628 | 0.009531 | 0.008615 | 0.003272 | 48.8258 | 102.401 | 2010-10-27 21:24 | 20.0041 | 81.6088 | 11.371 | 3297.28 | 25.185 | 21.85 | 0.003702 | 19.2968 | 0.196924 | 20.0902 | 0.008037 | 0.064741 | 0.014333 | 0.219909 | 0.003919 | 0.003263 | 0.00201 | 60.0962 | 3 | O | 0.000185 | 0.963297 | 0.00983 | 1.0029 | 0.000401 | 0.003232 | 0.000715 | 0.010978 | 0.000196 | 0.000163 | 0.0001 | 3 | [5 empty] | 0.015016 | 0.010074 | 0.01057 | 0.012675 | 0.009664 | 0.010582 | 0.026469 | 0.025333 | 0.014269 | 0.013706 | 0.008696 | 165.432 | 0.216815 | 2.66901 | 0.16999 | 30.2769 | 5.05375 | 34.1039 | 3.78666 | 73.0901 | 76.7758 | 128.559 | 30 | 30 | 30 | 30 | 30 | 30 | 30 | 30 | 30 | 30 | 30 | 15 | 15 | 15 | 15 | 15 | 15 | 15 | 15 | 15 | 15 | 15 | 15 | 15 | 15 | 15 | 15 | 15 | 15 | 15 | 15 | 15 | 15 | 0.0005 | 0.672975 | 0.011685 | 0.85718 | 0.001248 | 0.003719 | 0.000665 | 0.010368 | 0.000144 | 0.000113 | 0.000114 | 1500 | 450 | 1545 | 1500 | 1522 | 1039 | 473 | 465 | 1710 | 1713 | 118 | Albite Amelia P-103 (S1-1) | Forsterite Shankland syn P-658 (S1-6) | Anorthite, Alaska, P-886 (S1-2) | Albite Amelia P-103 (S1-1) | Microcline, P-908 (S1-16) | Wollastonite Gates (S1-12) | Mn Olivine RDS P-1087 (S1-8) | Fayalite RDS P-1086 (S1-7) | TiO2 GRR (S1-21) | Cr2O3 P-585 (S1-22) | Anhydrite Taylor 18
Un 20 Enstatite A | 104 | 0.039438 | 39.2138 | 0.528868 | 61.958 | 0.017831 | 0.197081 | 0.168395 | 0.773108 | 0.013067 | 0 | 0.024512 | 0 | 0.029257 | 23.647 | 0.279901 | 28.961 | 0.014803 | 0.140853 | 0.130414 | 0.60094 | 0.007833 | 0 | 0.009816 | 49.1123 | 102.934 | 2010-10-27 21:29 | 19.8829 | 82.5075 | 11.3945 | 4204.11 | 25.185 | 21.865 | 0.02494 | 19.0667 | 0.203295 | 20.2079 | 0.007419 | 0.068871 | 0.046521 | 0.210876 | 0.003205 | 0 | 0.006 | 60.1543 | 3 | O | 0.001244 | 0.950891 | 0.010139 | 1.0078 | 0.00037 | 0.003435 | 0.00232 | 0.010517 | 0.00016 | 0 | 0.000299 | 3 | [5 empty] | 0.014455 | 0.009773 | 0.010663 | 0.01275 | 0.009793 | 0.010576 | 0.024443 | 0.026635 | 0.015416 | 0.014686 | 0.009109 | 24.9303 | 0.217651 | 2.60704 | 0.16896 | 32.8952 | 4.79682 | 11.665 | 3.92924 | 95.1103 | -97.408 | 46.8115 | 30 | 30 | 30 | 30 | 30 | 30 | 30 | 30 | 30 | 30 | 30 | 15 | 15 | 15 | 15 | 15 | 15 | 15 | 15 | 15 | 15 | 15 | 15 | 15 | 15 | 15 | 15 | 15 | 15 | 15 | 15 | 15 | 15 | 0.003378 | 0.667531 | 0.012149 | 0.867668 | 0.001158 | 0.003976 | 0.00217 | 0.009992 | 0.000118 | -9e-05 | 0.000342 | 1500 | 450 | 1545 | 1500 | 1522 | 1039 | 473 | 465 | 1710 | 1713 | 118 | Albite Amelia P-103 (S1-1) | Forsterite Shankland syn P-658 (S1-6) | Anorthite, Alaska, P-886 (S1-2) | Albite Amelia P-103 (S1-1) | Microcline, P-908 (S1-16) | Wollastonite Gates (S1-12) | Mn Olivine RDS P-1087 (S1-8) | Fayalite RDS P-1086 (S1-7) | TiO2 GRR (S1-21) | Cr2O3 P-585 (S1-22) | Anhydrite Taylor 18
|  | 0.020981 | 39.3905 | 0.55290775 | 61.4667 | 0.0133755 | 0.1911765 | 0.09831925 | 0.83795125 | 0.021259 | 0.0060395 | 0.00970275 | 4e-06 | 0.01556475 | 23.75355 | 0.292624 | 28.731375 | 0.01110375 | 0.1366325 | 0.07614375 | 0.65134325 | 0.0127445 | 0.004132 | 0.0038855 | 48.919825 | 102.609 | 40478.89 | 19.859 | 80.644825 | 11.3365 | 2322.37 | 25.185 | 21.8575 | 0.0132985 | 19.21395 | 0.2132195 | 20.111525 | 0.00558225 | 0.067019 | 0.0272275 | 0.22931025 | 0.00523275 | 0.00156425 | 0.00237875 | 60.109725 | 3 | #DIV/0! | 0.00066375 | 0.9589475 | 0.0106415 | 1.0037375 | 0.0002785 | 0.003345 | 0.0013585 | 0.011445 | 0.00026125 | 7.825e-05 | 0.0001185 | 3
Un 21 Enstatite B | 105 | 0.00815 | 39.1522 | 0.549405 | 61.4199 | 0.002781 | 0.17496 | 0.078539 | 1.01542 | 0.010691 | 0 | 0 | 0 | 0.006046 | 23.6099 | 0.29077 | 28.7095 | 0.002308 | 0.125043 | 0.060825 | 0.789294 | 0.006409 | 0 | 0 | 48.812 | 102.412 | 2010-10-27 21:34 | 9.7798 | 76.1285 | 11.2595 | 0 | 25.18 | 21.85 | 0.005183 | 19.1449 | 0.212388 | 20.1461 | 0.001163 | 0.061487 | 0.02182 | 0.278544 | 0.002637 | 0 | 0 | 60.1259 | 3 | O | 0.000259 | 0.955239 | 0.010597 | 1.00519 | 5.8e-05 | 0.003068 | 0.001089 | 0.013898 | 0.000132 | 0 | 0 | 3 | [5 empty] | 0.015359 | 0.009956 | 0.010763 | 0.012632 | 0.010195 | 0.011197 | 0.024549 | 0.025953 | 0.014228 | 0.014254 | 0.00922 | 121.35 | 0.217949 | 2.54712 | 0.169772 | 209.892 | 5.44299 | 22.0534 | 3.29146 | 107.182 | -16823448 | -48.171 | 30 | 30 | 30 | 30 | 30 | 30 | 30 | 30 | 30 | 30 | 30 | 15 | 15 | 15 | 15 | 15 | 15 | 15 | 15 | 15 | 15 | 15 | 15 | 15 | 15 | 15 | 15 | 15 | 15 | 15 | 15 | 15 | 15 | 0.000697 | 0.666056 | 0.012605 | 0.859397 | 0.000181 | 0.00353 | 0.001012 | 0.013126 | 9.7e-05 | 0 | -0.00029 | 1500 | 450 | 1545 | 1500 | 1522 | 1039 | 473 | 465 | 1710 | 1713 | 118 | Albite Amelia P-103 (S1-1) | Forsterite Shankland syn P-658 (S1-6) | Anorthite, Alaska, P-886 (S1-2) | Albite Amelia P-103 (S1-1) | Microcline, P-908 (S1-16) | Wollastonite Gates (S1-12) | Mn Olivine RDS P-1087 (S1-8) | Fayalite RDS P-1086 (S1-7) | TiO2 GRR (S1-21) | Cr2O3 P-585 (S1-22) | Anhydrite Taylor 18
Un 21 Enstatite B | 106 | 0.012476 | 39.0664 | 0.5112 | 61.8224 | 0.00765 | 0.163113 | 0.114207 | 0.999148 | 0 | 0.007142 | 0.001362 | 0 | 0.009255 | 23.5581 | 0.270551 | 28.8977 | 0.006351 | 0.116576 | 0.088448 | 0.776642 | 0 | 0.004886 | 0.000545 | 48.9761 | 102.705 | 2010-10-27 21:39 | 9.4769 | 80.3502 | 11.4115 | 4232.55 | 25.18 | 21.84 | 0.007912 | 19.049 | 0.197061 | 20.2209 | 0.003192 | 0.057162 | 0.03164 | 0.273305 | 0 | 0.001847 | 0.000334 | 60.1577 | 3 | O | 0.000395 | 0.949952 | 0.009827 | 1.00839 | 0.000159 | 0.002851 | 0.001578 | 0.013629 | 0 | 9.2e-05 | 1.7e-05 | 3 | [5 empty] | 0.014912 | 0.009907 | 0.011076 | 0.0126 | 0.010079 | 0.010671 | 0.023033 | 0.025094 | 0.015789 | 0.014609 | 0.009111 | 77.5837 | 0.218214 | 2.7241 | 0.169135 | 76.5013 | 5.59343 | 15.3697 | 3.29975 | -718.76 | 142.614 | 790.578 | 30 | 30 | 30 | 30 | 30 | 30 | 30 | 30 | 30 | 30 | 30 | 15 | 15 | 15 | 15 | 15 | 15 | 15 | 15 | 15 | 15 | 15 | 15 | 15 | 15 | 15 | 15 | 15 | 15 | 15 | 15 | 15 | 15 | 0.001067 | 0.664407 | 0.01174 | 0.865726 | 0.000497 | 0.003291 | 0.001472 | 0.012916 | -2e-05 | 6.4e-05 | 1.9e-05 | 1500 | 450 | 1545 | 1500 | 1522 | 1039 | 473 | 465 | 1710 | 1713 | 118 | Albite Amelia P-103 (S1-1) | Forsterite Shankland syn P-658 (S1-6) | Anorthite, Alaska, P-886 (S1-2) | Albite Amelia P-103 (S1-1) | Microcline, P-908 (S1-16) | Wollastonite Gates (S1-12) | Mn Olivine RDS P-1087 (S1-8) | Fayalite RDS P-1086 (S1-7) | TiO2 GRR (S1-21) | Cr2O3 P-585 (S1-22) | Anhydrite Taylor 18
Un 21 Enstatite B | 107 | 0.03217 | 38.9901 | 0.552835 | 60.9754 | 0.000901 | 0.182901 | 0.076478 | 1.00646 | 0.002591 | 0 | 0.009529 | 0 | 0.023865 | 23.5121 | 0.292586 | 28.5018 | 0.000748 | 0.130718 | 0.059229 | 0.782325 | 0.001554 | 0 | 0.003816 | 48.5207 | 101.829 | 2010-10-27 21:43 | 8.6637 | 83.8903 | 11.537 | 7864.85 | 25.19 | 21.83 | 0.020576 | 19.1745 | 0.214935 | 20.1145 | 0.000379 | 0.064645 | 0.021369 | 0.277661 | 0.000643 | 0 | 0.002359 | 60.1084 | 3 | O | 0.001027 | 0.956994 | 0.010727 | 1.00391 | 1.9e-05 | 0.003226 | 0.001067 | 0.013858 | 3.2e-05 | 0 | 0.000118 | 3 | [5 empty] | 0.014049 | 0.009889 | 0.010792 | 0.012772 | 0.010276 | 0.010555 | 0.023357 | 0.024195 | 0.015783 | 0.015046 | 0.008576 | 29.4478 | 0.218362 | 2.5387 | 0.170415 | 649.332 | 5.07712 | 21.7544 | 3.26011 | 481.244 | -61.87 | 109.264 | 30 | 30 | 30 | 30 | 30 | 30 | 30 | 30 | 30 | 30 | 30 | 15 | 15 | 15 | 15 | 15 | 15 | 15 | 15 | 15 | 15 | 15 | 15 | 15 | 15 | 15 | 15 | 15 | 15 | 15 | 15 | 15 | 15 | 0.002753 | 0.663248 | 0.012679 | 0.852927 | 5.9e-05 | 0.00369 | 0.000986 | 0.01301 | 2.3e-05 | -0.00015 | 0.000133 | 1500 | 450 | 1545 | 1500 | 1522 | 1039 | 473 | 465 | 1710 | 1713 | 118 | Albite Amelia P-103 (S1-1) | Forsterite Shankland syn P-658 (S1-6) | Anorthite, Alaska, P-886 (S1-2) | Albite Amelia P-103 (S1-1) | Microcline, P-908 (S1-16) | Wollastonite Gates (S1-12) | Mn Olivine RDS P-1087 (S1-8) | Fayalite RDS P-1086 (S1-7) | TiO2 GRR (S1-21) | Cr2O3 P-585 (S1-22) | Anhydrite Taylor 18
Un 21 Enstatite B | 108 | 0.02563 | 38.8691 | 0.561516 | 61.3298 | 0.016218 | 0.195178 | 0.086189 | 0.937388 | 0.002891 | 0.018706 | 0.006127 | 4e-06 | 0.019013 | 23.4391 | 0.29718 | 28.6674 | 0.013463 | 0.139492 | 0.066749 | 0.728636 | 0.001733 | 0.012798 | 0.002454 | 48.6607 | 102.049 | 2010-10-27 21:48 | 8.4769 | 84.8569 | 11.5625 | 8849.34 | 25.185 | 21.83 | 0.016355 | 19.0714 | 0.217812 | 20.1853 | 0.006809 | 0.068827 | 0.024028 | 0.258016 | 0.000715 | 0.004868 | 0.001513 | 60.1444 | 3 | O | 0.000816 | 0.951279 | 0.010864 | 1.00684 | 0.00034 | 0.003433 | 0.001198 | 0.01287 | 3.6e-05 | 0.000243 | 7.5e-05 | 3 | [5 empty] | 0.014528 | 0.009977 | 0.010901 | 0.01258 | 0.010022 | 0.010939 | 0.023363 | 0.025641 | 0.01485 | 0.014323 | 0.008772 | 37.6735 | 0.218729 | 2.52093 | 0.169821 | 36.7665 | 4.92441 | 19.6356 | 3.44727 | 406.392 | 54.4527 | 171.772 | 30 | 30 | 30 | 30 | 30 | 30 | 30 | 30 | 30 | 30 | 30 | 15 | 15 | 15 | 15 | 15 | 15 | 15 | 15 | 15 | 15 | 15 | 15 | 15 | 15 | 15 | 15 | 15 | 15 | 15 | 15 | 15 | 15 | 0.002193 | 0.661279 | 0.012894 | 0.858592 | 0.001053 | 0.003938 | 0.001111 | 0.012116 | 2.6e-05 | 0.000167 | 8.5e-05 | 1500 | 450 | 1545 | 1500 | 1522 | 1039 | 473 | 465 | 1710 | 1713 | 118 | Albite Amelia P-103 (S1-1) | Forsterite Shankland syn P-658 (S1-6) | Anorthite, Alaska, P-886 (S1-2) | Albite Amelia P-103 (S1-1) | Microcline, P-908 (S1-16) | Wollastonite Gates (S1-12) | Mn Olivine RDS P-1087 (S1-8) | Fayalite RDS P-1086 (S1-7) | TiO2 GRR (S1-21) | Cr2O3 P-585 (S1-22) | Anhydrite Taylor 18
|  | 0.0196065 | 39.01945 | 0.543739 | 61.386875 | 0.0068875 | 0.179038 | 0.08885325 | 0.989604 | 0.00404325 | 0.006462 | 0.0042545 | 1e-06 | 0.01454475 | 23.5298 | 0.28777175 | 28.6941 | 0.0057175 | 0.12795725 | 0.06881275 | 0.76922425 | 0.002424 | 0.004421 | 0.00170375 | 48.742375 | 102.24875 | 40478.9 | 9.099325 | 81.306475 | 11.442625 | 5236.685 | 25.18375 | 21.8375 | 0.0125065 | 19.10995 | 0.210549 | 20.1667 | 0.00288575 | 0.06303025 | 0.02471425 | 0.2718815 | 0.00099875 | 0.00167875 | 0.0010515 | 60.1341 | 3 | #DIV/0! | 0.00062425 | 0.953366 | 0.01050375 | 1.0060825 | 0.000144 | 0.0031445 | 0.001233 | 0.01356375 | 5e-05 | 8.375e-05 | 5.25e-05
SAMPLE | LINE | Na2O | MgO | Al2O3 | SiO2 | K2O | CaO | MnO | FeO | TiO2 | Cr2O3 | O | CO2 | Na WT% | Mg WT% | Al WT% | Si WT% | K WT% | Ca WT% | Mn WT% | Fe WT% | Ti WT% | Cr WT% | O WT% | C WT% | TOTAL | DAT/TIM | X-POS | Y-POS | Z-POS | RELDIST | BEAMCUR | ABSBCUR | Na AT% | Mg AT% | Al AT% | Si AT% | K AT% | Ca AT% | Mn AT% | Fe AT% | Ti AT% | Cr AT% | O AT% | C AT% | FORMULA | BASIS | Na FORMULA | Mg FORMULA | Al FORMULA | Si FORMULA | K FORMULA | Ca FORMULA | Mn FORMULA | Fe FORMULA | Ti FORMULA | Cr FORMULA | O FORMULA | C FORMULA | MINERAL | END-MEMBER1 | END-MEMBER2 | END-MEMBER3 | END-MEMBER4 | Na CDL99 | Mg CDL99 | Al CDL99 | Si CDL99 | K CDL99 | Ca CDL99 | Mn CDL99 | Fe CDL99 | Ti CDL99 | Cr CDL99 | Na %ERR | Mg %ERR | Al %ERR | Si %ERR | K %ERR | Ca %ERR | Mn %ERR | Fe %ERR | Ti %ERR | Cr %ERR | Na ONTIM | Mg ONTIM | Al ONTIM | Si ONTIM | K ONTIM | Ca ONTIM | Mn ONTIM | Fe ONTIM | Ti ONTIM | Cr ONTIM | Na HITIM | Mg HITIM | Al HITIM | Si HITIM | K HITIM | Ca HITIM | Mn HITIM | Fe HITIM | Ti HITIM | Cr HITIM | Na LOTIM | Mg LOTIM | Al LOTIM | Si LOTIM | K LOTIM | Ca LOTIM | Mn LOTIM | Fe LOTIM | Ti LOTIM | Cr LOTIM | Na K-RAW | Mg K-RAW | Al K-RAW | Si K-RAW | K K-RAW | Ca K-RAW | Mn K-RAW | Fe K-RAW | Ti K-RAW | Cr K-RAW | Na STD_NUM | Mg STD_NUM | Al STD_NUM | Si STD_NUM | K STD_NUM | Ca STD_NUM | Mn STD_NUM | Fe STD_NUM | Ti STD_NUM | Cr STD_NUM | Na STD_NAM | Mg STD_NAM | Al STD_NAM | Si STD_NAM | K STD_NAM | Ca STD_NAM | Mn STD_NAM | Fe STD_NAM | Ti STD_NAM | Cr STD_NAM
Un 22 Calcite | 112 | 0.008588 | 0.018731 | 0 | 0 | 0.00762 | 56.7272 | 0 | 0 | 0.005986 | 0.00035 | 0 | 43.228 | 0.006371 | 0.011295 | 0 | 0 | 0.006326 | 40.5425 | 0 | 0 | 0.003589 | 0.00024 | 47.6287 | 11.7973 | 99.9964 | 2010-10-28 14:18 | 78.644 | 47.8447 | 11.027 | 0 | 25.005 | 21.065 | 0.005574 | 0.009348 | 0 | 0 | 0.003254 | 20.3467 | 0 | 0 | 0.001507 | 9.3e-05 | 59.8769 | 19.7567 | 3 | O | 0.000279 | 0.000468 | 0 | 0 | 0.000163 | 1.01942 | 0 | 0 | 7.6e-05 | 5e-06 | 3 | 0.989864 | [5 empty] | 0.018715 | 0.011472 | 0.010615 | 0.013362 | 0.008528 | 0.012157 | 0.027097 | 0.027869 | 0.01556 | 0.015772 | 140.213 | 49.1194 | -24.294 | -9.0255 | 65.1058 | 0.18715 | -107.29 | -105.41 | 206.839 | 3103.66 | 30 | 30 | 30 | 30 | 30 | 30 | 30 | 30 | 30 | 30 | 15 | 15 | 15 | 15 | 15 | 15 | 15 | 15 | 15 | 15 | 15 | 15 | 15 | 15 | 15 | 15 | 15 | 15 | 15 | 15 | 0.00056 | 0.000263 | -0.00094 | -0.00213 | 0.000638 | 1.20522 | -0.00019 | -0.0002 | 5.2e-05 | 3e-06 | 1500 | 450 | 1545 | 1500 | 1522 | 1039 | 473 | 465 | 1710 | 1713 | Albite Amelia P-103 (S1-1) | Forsterite Shankland syn P-658 (S1-6) | Anorthite, Alaska, P-886 (S1-2) | Albite Amelia P-103 (S1-1) | Microcline, P-908 (S1-16) | Wollastonite Gates (S1-12) | Mn Olivine RDS P-1087 (S1-8) | Fayalite RDS P-1086 (S1-7) | TiO2 GRR (S1-21) | Cr2O3 P-585 (S1-22)
Un 22 Calcite | 113 | 0.004662 | 0.01727 | 0 | 0 | 0.00715 | 56.2286 | 0 | 0.010435 | 0 | 0 | 0 | 43.3392 | 0.003458 | 0.010414 | 0 | 0 | 0.005935 | 40.1862 | 0 | 0.008111 | 0 | 0 | 47.5655 | 11.8277 | 99.6074 | 2010-10-28 14:22 | 76.2481 | 47.922 | 11.051 | 2397.14 | 25 | 21.085 | 0.003032 | 0.008637 | 0 | 0 | 0.00306 | 20.2102 | 0 | 0.002928 | 0 | 0 | 59.923 | 19.8491 | 3 | O | 0.000152 | 0.000432 | 0 | 0 | 0.000153 | 1.01181 | 0 | 0.000147 | 0 | 0 | 3 | 0.99373 | [5 empty] | 0.018618 | 0.011434 | 0.010485 | 0.01325 | 0.008836 | 0.011912 | 0.025994 | 0.026825 | 0.016686 | 0.015611 | 255.529 | 53.0032 | -35.157 | -9.651 | 71.6868 | 0.187998 | -110971208 | 158.551 | -143.14 | -121.12 | 30 | 30 | 30 | 30 | 30 | 30 | 30 | 30 | 30 | 30 | 15 | 15 | 15 | 15 | 15 | 15 | 15 | 15 | 15 | 15 | 15 | 15 | 15 | 15 | 15 | 15 | 15 | 15 | 15 | 15 | 0.000304 | 0.000243 | -0.00065 | -0.00198 | 0.000598 | 1.19441 | 0 | 0.000134 | -8e-05 | -8e-05 | 1500 | 450 | 1545 | 1500 | 1522 | 1039 | 473 | 465 | 1710 | 1713 | Albite Amelia P-103 (S1-1) | Forsterite Shankland syn P-658 (S1-6) | Anorthite, Alaska, P-886 (S1-2) | Albite Amelia P-103 (S1-1) | Microcline, P-908 (S1-16) | Wollastonite Gates (S1-12) | Mn Olivine RDS P-1087 (S1-8) | Fayalite RDS P-1086 (S1-7) | TiO2 GRR (S1-21) | Cr2O3 P-585 (S1-22)
Un 22 Calcite | 114 | 0 | 0.035608 | 0 | 0 | 0.01152 | 56.3666 | 0.002447 | 0.018268 | 0 | 0 | -1e-05 | 43.3028 | 0 | 0.021472 | 0 | 0 | 0.009564 | 40.2848 | 0.001895 | 0.0142 | 0 | 0 | 47.5875 | 11.8177 | 99.7372 | 2010-10-28 14:25 | 76.2998 | 49.3772 | 11.1495 | 3853.26 | 24.99 | 21.07 | 0 | 0.017795 | 0 | 0 | 0.004926 | 20.2453 | 0.000695 | 0.005121 | 0 | 0 | 59.9079 | 19.8183 | 3 | O | 0 | 0.000891 | 0 | 0 | 0.000247 | 1.01382 | 3.5e-05 | 0.000256 | 0 | 0 | 3 | 0.992436 | [5 empty] | 0.019168 | 0.011327 | 0.010399 | 0.01309 | 0.008247 | 0.011993 | 0.025692 | 0.025898 | 0.015902 | 0.016074 | -39.053 | 26.1113 | -43.406 | -9.7943 | 42.2478 | 0.187806 | 642.385 | 88.7034 | -113.04 | -449.7 | 30 | 30 | 30 | 30 | 30 | 30 | 30 | 30 | 30 | 30 | 15 | 15 | 15 | 15 | 15 | 15 | 15 | 15 | 15 | 15 | 15 | 15 | 15 | 15 | 15 | 15 | 15 | 15 | 15 | 15 | -0.00195 | 0.0005 | -0.00052 | -0.00193 | 0.000964 | 1.1974 | 3.1e-05 | 0.000234 | -9e-05 | -2e-05 | 1500 | 450 | 1545 | 1500 | 1522 | 1039 | 473 | 465 | 1710 | 1713 | Albite Amelia P-103 (S1-1) | Forsterite Shankland syn P-658 (S1-6) | Anorthite, Alaska, P-886 (S1-2) | Albite Amelia P-103 (S1-1) | Microcline, P-908 (S1-16) | Wollastonite Gates (S1-12) | Mn Olivine RDS P-1087 (S1-8) | Fayalite RDS P-1086 (S1-7) | TiO2 GRR (S1-21) | Cr2O3 P-585 (S1-22)
Un 22 Calcite | 115 | 0.044019 | 0.025509 | 0 | 0 | 0.003032 | 56.7191 | 0 | 0 | 0 | 0 | 0 | 43.2223 | 0.032655 | 0.015383 | 0 | 0 | 0.002517 | 40.5368 | 0 | 0 | 0 | 0 | 47.6309 | 11.7958 | 100.014 | 2010-10-28 14:28 | 78.0276 | 48.4441 | 11.0775 | 5816.93 | 24.99 | 21.05 | 0.028565 | 0.012728 | 0 | 0 | 0.001295 | 20.3397 | 0 | 0 | 0 | 0 | 59.8676 | 19.7501 | 3 | O | 0.001431 | 0.000638 | 0 | 0 | 6.5e-05 | 1.01923 | 0 | 0 | 0 | 0 | 3 | 0.98969 | [5 empty] | 0.017944 | 0.011246 | 0.010687 | 0.013117 | 0.008723 | 0.01168 | 0.028932 | 0.027885 | 0.016232 | 0.015617 | 27.667 | 35.7243 | -23.687 | -14.242 | 164.89 | 0.187179 | -77.405 | -64.418 | -45.793 | -168.87 | 30 | 30 | 30 | 30 | 30 | 30 | 30 | 30 | 30 | 30 | 15 | 15 | 15 | 15 | 15 | 15 | 15 | 15 | 15 | 15 | 15 | 15 | 15 | 15 | 15 | 15 | 15 | 15 | 15 | 15 | 0.002869 | 0.000358 | -0.00097 | -0.00135 | 0.000254 | 1.20504 | -0.00028 | -0.00032 | -0.00023 | -6e-05 | 1500 | 450 | 1545 | 1500 | 1522 | 1039 | 473 | 465 | 1710 | 1713 | Albite Amelia P-103 (S1-1) | Forsterite Shankland syn P-658 (S1-6) | Anorthite, Alaska, P-886 (S1-2) | Albite Amelia P-103 (S1-1) | Microcline, P-908 (S1-16) | Wollastonite Gates (S1-12) | Mn Olivine RDS P-1087 (S1-8) | Fayalite RDS P-1086 (S1-7) | TiO2 GRR (S1-21) | Cr2O3 P-585 (S1-22)
Un 23 Dolomite | 116 | 0 | 20.9255 | 0.011377 | 0 | 0.004413 | 29.8674 | 0.113407 | 0.180781 | 0.003941 | 0.003841 | 4e-06 | 47.3124 | 0 | 12.6187 | 0.006021 | 0 | 0.003663 | 21.346 | 0.087828 | 0.140522 | 0.002362 | 0.002628 | 51.3034 | 12.912 | 98.423 | 2010-10-28 14:32 | 75.7004 | 52.7496 | 11.3895 | 0 | 24.99 | 21.695 | 0 | 9.72653 | 0.004181 | 0 | 0.001755 | 9.97768 | 0.02995 | 0.047139 | 0.000924 | 0.000947 | 60.0712 | 20.1397 | 6 | O | 0 | 0.9715 | 0.000418 | 0 | 0.000175 | 0.996586 | 0.002991 | 0.004708 | 9.2e-05 | 9.5e-05 | 6 | 2.01159 | [5 empty] | 0.017002 | 0.010716 | 0.010437 | 0.012824 | 0.008889 | 0.010849 | 0.024428 | 0.024859 | 0.014829 | 0.01453 | -81.8 | 0.322203 | 82.7281 | -9.3662 | 116.086 | 0.2608 | 16.1219 | 10.8559 | 298.445 | 262.373 | 30 | 30 | 30 | 30 | 30 | 30 | 30 | 30 | 30 | 30 | 15 | 15 | 15 | 15 | 15 | 15 | 15 | 15 | 15 | 15 | 15 | 15 | 15 | 15 | 15 | 15 | 15 | 15 | 15 | 15 | -0.00091 | 0.31031 | 0.00026 | -0.00182 | 0.000328 | 0.622718 | 0.001442 | 0.002308 | 3.5e-05 | 3.4e-05 | 1500 | 450 | 1545 | 1500 | 1522 | 1039 | 473 | 465 | 1710 | 1713 | Albite Amelia P-103 (S1-1) | Forsterite Shankland syn P-658 (S1-6) | Anorthite, Alaska, P-886 (S1-2) | Albite Amelia P-103 (S1-1) | Microcline, P-908 (S1-16) | Wollastonite Gates (S1-12) | Mn Olivine RDS P-1087 (S1-8) | Fayalite RDS P-1086 (S1-7) | TiO2 GRR (S1-21) | Cr2O3 P-585 (S1-22)
Un 23 Dolomite | 117 | 0 | 21.0342 | 0.007796 | 0 | 0 | 29.9473 | 0.145172 | 0.185892 | 0.002317 | 0 | 8e-06 | 47.2663 | 0 | 12.6842 | 0.004126 | 0 | 0 | 21.4031 | 0.112429 | 0.144495 | 0.001389 | 0 | 51.3398 | 12.8994 | 98.5889 | 2010-10-28 14:35 | 74.299 | 55.4738 | 11.5885 | 3063.53 | 25.005 | 21.64 | 0 | 9.76674 | 0.002862 | 0 | 0 | 9.99381 | 0.038299 | 0.048421 | 0.000543 | 0 | 60.0504 | 20.0989 | 6 | O | 0 | 0.975854 | 0.000286 | 0 | 0 | 0.998541 | 0.003827 | 0.004838 | 5.4e-05 | 0 | 6 | 2.0082 | [5 empty] | 0.016706 | 0.010565 | 0.010353 | 0.012727 | 0.00941 | 0.01063 | 0.024848 | 0.024251 | 0.014933 | 0.014625 | -92.023 | 0.321185 | 119.327 | -9.6109 | -51.099 | 0.260318 | 13.3132 | 10.4662 | 509.37 | -83.186 | 30 | 30 | 30 | 30 | 30 | 30 | 30 | 30 | 30 | 30 | 15 | 15 | 15 | 15 | 15 | 15 | 15 | 15 | 15 | 15 | 15 | 15 | 15 | 15 | 15 | 15 | 15 | 15 | 15 | 15 | -0.0008 | 0.311937 | 0.000178 | -0.00177 | -0.00075 | 0.624431 | 0.001846 | 0.002374 | 2e-05 | -0.0001 | 1500 | 450 | 1545 | 1500 | 1522 | 1039 | 473 | 465 | 1710 | 1713 | Albite Amelia P-103 (S1-1) | Forsterite Shankland syn P-658 (S1-6) | Anorthite, Alaska, P-886 (S1-2) | Albite Amelia P-103 (S1-1) | Microcline, P-908 (S1-16) | Wollastonite Gates (S1-12) | Mn Olivine RDS P-1087 (S1-8) | Fayalite RDS P-1086 (S1-7) | TiO2 GRR (S1-21) | Cr2O3 P-585 (S1-22)
Un 23 Dolomite | 118 | 0.00081 | 20.9348 | 0 | 0 | 0 | 29.7398 | 0.062864 | 0.649757 | 0.006101 | 0 | 4e-06 | 47.2059 | 0.000601 | 12.6242 | 0 | 0 | 0 | 21.2548 | 0.048685 | 0.505059 | 0.003657 | 0 | 51.28 | 12.8829 | 98.5999 | 2010-10-28 14:38 | 77.6391 | 55.32 | 11.5595 | 6407.16 | 25.01 | 21.585 | 0.00049 | 9.73159 | 0 | 0 | 0 | 9.93584 | 0.016603 | 0.16944 | 0.001431 | 0 | 60.0486 | 20.096 | 6 | O | 4.9e-05 | 0.972371 | 0 | 0 | 0 | 0.99278 | 0.001659 | 0.01693 | 0.000143 | 0 | 6 | 2.00797 | [5 empty] | 0.016621 | 0.010565 | 0.010335 | 0.012731 | 0.009203 | 0.011012 | 0.026501 | 0.02499 | 0.014417 | 0.014353 | 1305.16 | 0.322242 | -481.69 | -9.5866 | -827.9 | 0.261228 | 28.5833 | 4.34313 | 188.406 | -107.41 | 30 | 30 | 30 | 30 | 30 | 30 | 30 | 30 | 30 | 30 | 15 | 15 | 15 | 15 | 15 | 15 | 15 | 15 | 15 | 15 | 15 | 15 | 15 | 15 | 15 | 15 | 15 | 15 | 15 | 15 | 5.7e-05 | 0.309844 | -4e-05 | -0.00177 | -5e-05 | 0.620369 | 0.0008 | 0.008301 | 5.4e-05 | -8e-05 | 1500 | 450 | 1545 | 1500 | 1522 | 1039 | 473 | 465 | 1710 | 1713 | Albite Amelia P-103 (S1-1) | Forsterite Shankland syn P-658 (S1-6) | Anorthite, Alaska, P-886 (S1-2) | Albite Amelia P-103 (S1-1) | Microcline, P-908 (S1-16) | Wollastonite Gates (S1-12) | Mn Olivine RDS P-1087 (S1-8) | Fayalite RDS P-1086 (S1-7) | TiO2 GRR (S1-21) | Cr2O3 P-585 (S1-22)
Un 23 Dolomite | 119 | 0.009483 | 20.7805 | 0.004407 | 0 | 0.001446 | 29.6836 | 0.082606 | 0.642663 | 0.001769 | 0 | 0 | 47.2355 | 0.007035 | 12.5312 | 0.002332 | 0 | 0.0012 | 21.2147 | 0.063974 | 0.499545 | 0.00106 | 0 | 51.2299 | 12.891 | 98.442 | 2010-10-28 14:42 | 77.151 | 52.9436 | 11.394 | 8833.17 | 25.015 | 21.595 | 0.00574 | 9.67213 | 0.001622 | 0 | 0.000576 | 9.92966 | 0.021845 | 0.167803 | 0.000415 | 0 | 60.0661 | 20.1341 | 6 | O | 0.000573 | 0.966148 | 0.000162 | 0 | 5.8e-05 | 0.991873 | 0.002182 | 0.016762 | 4.1e-05 | 0 | 6 | 2.0112 | [5 empty] | 0.016185 | 0.010563 | 0.010395 | 0.012703 | 0.008849 | 0.010441 | 0.02428 | 0.024986 | 0.014335 | 0.014368 | 110.308 | 0.323479 | 211.11 | -10.835 | 349.223 | 0.261333 | 20.9932 | 4.37347 | 639.873 | -96.24 | 30 | 30 | 30 | 30 | 30 | 30 | 30 | 30 | 30 | 30 | 15 | 15 | 15 | 15 | 15 | 15 | 15 | 15 | 15 | 15 | 15 | 15 | 15 | 15 | 15 | 15 | 15 | 15 | 15 | 15 | 0.000668 | 0.307451 | 0.000101 | -0.00158 | 0.000107 | 0.619209 | 0.001051 | 0.00821 | 1.6e-05 | -9e-05 | 1500 | 450 | 1545 | 1500 | 1522 | 1039 | 473 | 465 | 1710 | 1713 | Albite Amelia P-103 (S1-1) | Forsterite Shankland syn P-658 (S1-6) | Anorthite, Alaska, P-886 (S1-2) | Albite Amelia P-103 (S1-1) | Microcline, P-908 (S1-16) | Wollastonite Gates (S1-12) | Mn Olivine RDS P-1087 (S1-8) | Fayalite RDS P-1086 (S1-7) | TiO2 GRR (S1-21) | Cr2O3 P-585 (S1-22)
Un 24 Marble 17-4 grey | 120 | 0 | 21.1425 | 0 | 0 | 0.005697 | 30.9776 | 0.012071 | 0.015711 | 0 | 0.000349 | 0 | 47.0775 | 0 | 12.7495 | 0 | 0 | 0.00473 | 22.1395 | 0.009348 | 0.012212 | 0 | 0.000239 | 51.4681 | 12.8479 | 99.2315 | 2010-10-28 14:45 | 40.0204 | 45.968 | 12.2005 | 0 | 25.005 | 21.71 | 0 | 9.7795 | 0 | 0 | 0.002255 | 10.2982 | 0.003172 | 0.004077 | 0 | 8.6e-05 | 59.9706 | 19.9422 | 6 | O | 0 | 0.978431 | 0 | 0 | 0.000226 | 1.03032 | 0.000317 | 0.000408 | 0 | 9e-06 | 6 | 1.9952 | [5 empty] | 0.017005 | 0.010735 | 0.01039 | 0.012678 | 0.009157 | 0.010576 | 0.024085 | 0.024928 | 0.01495 | 0.014619 | -119.62 | 0.320287 | -27.542 | -11.429 | 92.9003 | 0.255897 | 124.809 | 99.0689 | -121.51 | 2886.83 | 30 | 30 | 30 | 30 | 30 | 30 | 30 | 30 | 30 | 30 | 15 | 15 | 15 | 15 | 15 | 15 | 15 | 15 | 15 | 15 | 15 | 15 | 15 | 15 | 15 | 15 | 15 | 15 | 15 | 15 | -0.00063 | 0.313821 | -0.00074 | -0.0015 | 0.000424 | 0.645964 | 0.000153 | 0.000201 | -8e-05 | 3e-06 | 1500 | 450 | 1545 | 1500 | 1522 | 1039 | 473 | 465 | 1710 | 1713 | Albite Amelia P-103 (S1-1) | Forsterite Shankland syn P-658 (S1-6) | Anorthite, Alaska, P-886 (S1-2) | Albite Amelia P-103 (S1-1) | Microcline, P-908 (S1-16) | Wollastonite Gates (S1-12) | Mn Olivine RDS P-1087 (S1-8) | Fayalite RDS P-1086 (S1-7) | TiO2 GRR (S1-21) | Cr2O3 P-585 (S1-22)
Un 24 Marble 17-4 grey | 121 | 0 | 20.9751 | 0 | 0 | 0 | 30.9933 | 0.020045 | 0.017457 | 0 | 0.011524 | 4e-06 | 47.0929 | 0 | 12.6485 | 0 | 0 | 0 | 22.1507 | 0.015524 | 0.013569 | 0 | 0.007885 | 51.422 | 12.8521 | 99.1103 | 2010-10-28 14:48 | 38.8745 | 46.9462 | 12.22 | 1506.64 | 25.005 | 21.735 | 0 | 9.71338 | 0 | 0 | 0 | 10.3154 | 0.005274 | 0.004535 | 0 | 0.00283 | 59.9867 | 19.9719 | 6 | O | 0 | 0.971554 | 0 | 0 | 0 | 1.03177 | 0.000528 | 0.000454 | 0 | 0.000283 | 6 | 1.99764 | [5 empty] | 0.016725 | 0.010836 | 0.009967 | 0.012315 | 0.009259 | 0.010586 | 0.026118 | 0.025584 | 0.014797 | 0.014027 | -314.29 | 0.321695 | -143.96 | -14.283 | -57.014 | 0.255823 | 82.3903 | 91.6503 | -120.22 | 85.6542 | 30 | 30 | 30 | 30 | 30 | 30 | 30 | 30 | 30 | 30 | 15 | 15 | 15 | 15 | 15 | 15 | 15 | 15 | 15 | 15 | 15 | 15 | 15 | 15 | 15 | 15 | 15 | 15 | 15 | 15 | -0.00024 | 0.311207 | -0.00014 | -0.00118 | -0.00067 | 0.646346 | 0.000255 | 0.000223 | -8e-05 | 0.000101 | 1500 | 450 | 1545 | 1500 | 1522 | 1039 | 473 | 465 | 1710 | 1713 | Albite Amelia P-103 (S1-1) | Forsterite Shankland syn P-658 (S1-6) | Anorthite, Alaska, P-886 (S1-2) | Albite Amelia P-103 (S1-1) | Microcline, P-908 (S1-16) | Wollastonite Gates (S1-12) | Mn Olivine RDS P-1087 (S1-8) | Fayalite RDS P-1086 (S1-7) | TiO2 GRR (S1-21) | Cr2O3 P-585 (S1-22)
Un 24 Marble 17-4 grey | 122 | 0 | 21.0675 | 0 | 0 | 0.008736 | 30.9805 | 0.004522 | 0.03927 | 0 | 0 | 4e-06 | 47.0806 | 0 | 12.7043 | 0 | 0 | 0.007252 | 22.1415 | 0.003502 | 0.030525 | 0 | 0 | 51.4453 | 12.8487 | 99.1811 | 2010-10-28 14:52 | 39.0874 | 48.3554 | 12.2335 | 2931.83 | 25.01 | 21.74 | 0 | 9.75007 | 0 | 0 | 0.00346 | 10.3047 | 0.001189 | 0.010195 | 0 | 0 | 59.9762 | 19.9542 | 6 | O | 0 | 0.975393 | 0 | 0 | 0.000346 | 1.03087 | 0.000119 | 0.00102 | 0 | 0 | 6 | 1.99621 | [5 empty] | 0.016478 | 0.010573 | 0.010277 | 0.01253 | 0.008939 | 0.010766 | 0.025593 | 0.024504 | 0.015247 | 0.014703 | -250.48 | 0.320796 | -30.908 | -10.274 | 59.7682 | 0.255892 | 347.658 | 40.6729 | -93.918 | -150.98 | 30 | 30 | 30 | 30 | 30 | 30 | 30 | 30 | 30 | 30 | 15 | 15 | 15 | 15 | 15 | 15 | 15 | 15 | 15 | 15 | 15 | 15 | 15 | 15 | 15 | 15 | 15 | 15 | 15 | 15 | -0.00029 | 0.312635 | -0.00066 | -0.00163 | 0.000651 | 0.646045 | 5.7e-05 | 0.000501 | -0.00011 | -6e-05 | 1500 | 450 | 1545 | 1500 | 1522 | 1039 | 473 | 465 | 1710 | 1713 | Albite Amelia P-103 (S1-1) | Forsterite Shankland syn P-658 (S1-6) | Anorthite, Alaska, P-886 (S1-2) | Albite Amelia P-103 (S1-1) | Microcline, P-908 (S1-16) | Wollastonite Gates (S1-12) | Mn Olivine RDS P-1087 (S1-8) | Fayalite RDS P-1086 (S1-7) | TiO2 GRR (S1-21) | Cr2O3 P-585 (S1-22)
Un 24 Marble 17-4 grey | 123 | 0 | 21.1289 | 0 | 0 | 0 | 31.2188 | 0.010627 | 0.039266 | 0.001834 | 0 | 0 | 47.0106 | 0 | 12.7413 | 0 | 0 | 0 | 22.3119 | 0.00823 | 0.030522 | 0.0011 | 0 | 51.4874 | 12.8296 | 99.4101 | 2010-10-28 14:55 | 40.4772 | 47.5398 | 12.219 | 4543.28 | 25.01 | 21.725 | 0 | 9.76622 | 0 | 0 | 0 | 10.3709 | 0.002791 | 0.010182 | 0.000428 | 0 | 59.95 | 19.8995 | 6 | O | 0 | 0.977437 | 0 | 0 | 0 | 1.03796 | 0.000279 | 0.001019 | 4.3e-05 | 0 | 6 | 1.99161 | [5 empty] | 0.017314 | 0.010551 | 0.010109 | 0.012411 | 0.009002 | 0.010903 | 0.024739 | 0.024332 | 0.015285 | 0.014385 | -144.12 | 0.320319 | -41.182 | -9.6012 | -174 | 0.254913 | 144.969 | 40.4294 | 657.703 | -234.81 | 30 | 30 | 30 | 30 | 30 | 30 | 30 | 30 | 30 | 30 | 15 | 15 | 15 | 15 | 15 | 15 | 15 | 15 | 15 | 15 | 15 | 15 | 15 | 15 | 15 | 15 | 15 | 15 | 15 | 15 | -0.00053 | 0.313535 | -0.00049 | -0.00172 | -0.00022 | 0.651108 | 0.000135 | 0.000501 | 1.6e-05 | -4e-05 | 1500 | 450 | 1545 | 1500 | 1522 | 1039 | 473 | 465 | 1710 | 1713 | Albite Amelia P-103 (S1-1) | Forsterite Shankland syn P-658 (S1-6) | Anorthite, Alaska, P-886 (S1-2) | Albite Amelia P-103 (S1-1) | Microcline, P-908 (S1-16) | Wollastonite Gates (S1-12) | Mn Olivine RDS P-1087 (S1-8) | Fayalite RDS P-1086 (S1-7) | TiO2 GRR (S1-21) | Cr2O3 P-585 (S1-22)
Un 25 Marble 17-4 white | 124 | 0 | 21.0125 | 0.023245 | 0 | 0.002808 | 30.8939 | 0.040556 | 0.010464 | 0.000726 | 0 | 0 | 47.1097 | 0 | 12.6711 | 0.012302 | 0 | 0.002331 | 22.0796 | 0.031409 | 0.008134 | 0.000435 | 0 | 51.4319 | 12.8567 | 99.0939 | 2010-10-28 14:59 | 50.0029 | 50.3006 | 12.169 | 0 | 25.03 | 21.7 | 0 | 9.72939 | 0.008509 | 0 | 0.001113 | 10.2809 | 0.01067 | 0.002718 | 0.00017 | 0 | 59.9901 | 19.9764 | 6 | O | 0 | 0.9731 | 0.000851 | 0 | 0.000111 | 1.02826 | 0.001067 | 0.000272 | 1.7e-05 | 0 | 6 | 1.99797 | [5 empty] | 0.017254 | 0.011011 | 0.010466 | 0.012432 | 0.008988 | 0.010916 | 0.022803 | 0.027128 | 0.013873 | 0.014285 | -37.74 | 0.321302 | 41.1151 | -14.646 | 183.419 | 0.256182 | 37.6432 | 159.859 | 1505.31 | -81.187 | 30 | 30 | 30 | 30 | 30 | 30 | 30 | 30 | 30 | 30 | 15 | 15 | 15 | 15 | 15 | 15 | 15 | 15 | 15 | 15 | 15 | 15 | 15 | 15 | 15 | 15 | 15 | 15 | 15 | 15 | -0.00196 | 0.311813 | 0.000532 | -0.00116 | 0.000209 | 0.644233 | 0.000515 | 0.000134 | 6e-06 | -0.0001 | 1500 | 450 | 1545 | 1500 | 1522 | 1039 | 473 | 465 | 1710 | 1713 | Albite Amelia P-103 (S1-1) | Forsterite Shankland syn P-658 (S1-6) | Anorthite, Alaska, P-886 (S1-2) | Albite Amelia P-103 (S1-1) | Microcline, P-908 (S1-16) | Wollastonite Gates (S1-12) | Mn Olivine RDS P-1087 (S1-8) | Fayalite RDS P-1086 (S1-7) | TiO2 GRR (S1-21) | Cr2O3 P-585 (S1-22)
Un 25 Marble 17-4 white | 125 | 0 | 20.981 | 0 | 0 | 0.002478 | 30.8762 | 0.016827 | 0.030532 | 0.01808 | 0 | 4e-06 | 47.119 | 0 | 12.6521 | 0 | 0 | 0.002057 | 22.067 | 0.013032 | 0.023733 | 0.010839 | 0 | 51.4161 | 12.8592 | 99.0441 | 2010-10-28 15:02 | 48.7004 | 50.7592 | 12.1905 | 1380.88 | 25.02 | 21.69 | 0 | 9.71876 | 0 | 0 | 0.000982 | 10.2792 | 0.004429 | 0.007934 | 0.004225 | 0 | 59.9961 | 19.9884 | 6 | O | 0 | 0.97194 | 0 | 0 | 9.8e-05 | 1.02799 | 0.000443 | 0.000793 | 0.000422 | 0 | 6 | 1.99897 | [5 empty] | 0.017484 | 0.010798 | 0.010232 | 0.012451 | 0.009098 | 0.010925 | 0.024731 | 0.025488 | 0.014281 | 0.015161 | -49.101 | 0.32153 | -50.656 | -14.395 | 210.162 | 0.256305 | 92.711 | 53.3751 | 64.6912 | -164.61 | 30 | 30 | 30 | 30 | 30 | 30 | 30 | 30 | 30 | 30 | 15 | 15 | 15 | 15 | 15 | 15 | 15 | 15 | 15 | 15 | 15 | 15 | 15 | 15 | 15 | 15 | 15 | 15 | 15 | 15 | -0.00154 | 0.311306 | -0.0004 | -0.00118 | 0.000185 | 0.643879 | 0.000214 | 0.00039 | 0.00016 | -6e-05 | 1500 | 450 | 1545 | 1500 | 1522 | 1039 | 473 | 465 | 1710 | 1713 | Albite Amelia P-103 (S1-1) | Forsterite Shankland syn P-658 (S1-6) | Anorthite, Alaska, P-886 (S1-2) | Albite Amelia P-103 (S1-1) | Microcline, P-908 (S1-16) | Wollastonite Gates (S1-12) | Mn Olivine RDS P-1087 (S1-8) | Fayalite RDS P-1086 (S1-7) | TiO2 GRR (S1-21) | Cr2O3 P-585 (S1-22)
Un 25 Marble 17-4 white | 126 | 0.010318 | 20.9513 | 0 | 0 | 0.000784 | 30.4336 | 0.017858 | 0.034039 | 0.005581 | 0 | 0 | 47.2386 | 0.007654 | 12.6342 | 0 | 0 | 0.000651 | 21.7507 | 0.01383 | 0.026459 | 0.003346 | 0 | 51.3634 | 12.8918 | 98.6921 | 2010-10-28 15:05 | 49.3547 | 52.2927 | 12.194 | 3048.13 | 25.01 | 21.66 | 0.006227 | 9.72135 | 0 | 0 | 0.000311 | 10.1489 | 0.004708 | 0.00886 | 0.001306 | 0 | 60.0355 | 20.0729 | 6 | O | 0.000622 | 0.971561 | 0 | 0 | 3.1e-05 | 1.01429 | 0.000471 | 0.000886 | 0.000131 | 0 | 6 | 2.0061 | [5 empty] | 0.016336 | 0.011121 | 0.010162 | 0.012534 | 0.009427 | 0.010599 | 0.023746 | 0.023996 | 0.014637 | 0.014616 | 102.435 | 0.321957 | -71.422 | -14.002 | 683.996 | 0.258198 | 84.321 | 45.652 | 208.766 | -238.62 | 30 | 30 | 30 | 30 | 30 | 30 | 30 | 30 | 30 | 30 | 15 | 15 | 15 | 15 | 15 | 15 | 15 | 15 | 15 | 15 | 15 | 15 | 15 | 15 | 15 | 15 | 15 | 15 | 15 | 15 | 0.00073 | 0.310907 | -0.00029 | -0.00122 | 5.8e-05 | 0.63449 | 0.000227 | 0.000435 | 4.9e-05 | -4e-05 | 1500 | 450 | 1545 | 1500 | 1522 | 1039 | 473 | 465 | 1710 | 1713 | Albite Amelia P-103 (S1-1) | Forsterite Shankland syn P-658 (S1-6) | Anorthite, Alaska, P-886 (S1-2) | Albite Amelia P-103 (S1-1) | Microcline, P-908 (S1-16) | Wollastonite Gates (S1-12) | Mn Olivine RDS P-1087 (S1-8) | Fayalite RDS P-1086 (S1-7) | TiO2 GRR (S1-21) | Cr2O3 P-585 (S1-22)
Un 25 Marble 17-4 white | 127 | 0 | 21.0087 | 0.004212 | 0 | 0.002854 | 30.7043 | 0.005513 | 0.025315 | 0.005163 | 0.031079 | 0 | 47.1604 | 0 | 12.6688 | 0.002229 | 0 | 0.002369 | 21.9442 | 0.004269 | 0.019677 | 0.003095 | 0.021264 | 51.4112 | 12.8705 | 98.9476 | 2010-10-28 15:08 | 50.4939 | 51.7956 | 12.1795 | 4291.06 | 25.005 | 21.705 | 0 | 9.73458 | 0.001543 | 0 | 0.001131 | 10.2251 | 0.001451 | 0.00658 | 0.001207 | 0.007637 | 60.0087 | 20.0121 | 6 | O | 0 | 0.973317 | 0.000154 | 0 | 0.000113 | 1.02236 | 0.000145 | 0.000658 | 0.000121 | 0.000764 | 6 | 2.00092 | [5 empty] | 0.017027 | 0.010743 | 0.010198 | 0.012232 | 0.008817 | 0.01083 | 0.025809 | 0.027081 | 0.014871 | 0.013466 | -115.82 | 0.321359 | 216.696 | -11.126 | 177.145 | 0.257099 | 288.133 | 67.4833 | 228.992 | 31.6797 | 30 | 30 | 30 | 30 | 30 | 30 | 30 | 30 | 30 | 30 | 15 | 15 | 15 | 15 | 15 | 15 | 15 | 15 | 15 | 15 | 15 | 15 | 15 | 15 | 15 | 15 | 15 | 15 | 15 | 15 | -0.00065 | 0.311767 | 9.6e-05 | -0.00148 | 0.000213 | 0.640228 | 7e-05 | 0.000323 | 4.6e-05 | 0.000273 | 1500 | 450 | 1545 | 1500 | 1522 | 1039 | 473 | 465 | 1710 | 1713 | Albite Amelia P-103 (S1-1) | Forsterite Shankland syn P-658 (S1-6) | Anorthite, Alaska, P-886 (S1-2) | Albite Amelia P-103 (S1-1) | Microcline, P-908 (S1-16) | Wollastonite Gates (S1-12) | Mn Olivine RDS P-1087 (S1-8) | Fayalite RDS P-1086 (S1-7) | TiO2 GRR (S1-21) | Cr2O3 P-585 (S1-22)
Un 26 Marble 33-1 Calcite | 128 | 0 | 1.90386 | 0 | 0 | 0.002734 | 53.6915 | 0.020963 | 0 | 0.003697 | 0 | 0 | 43.7364 | 0 | 1.14808 | 0 | 0 | 0.00227 | 38.3729 | 0.016235 | 0 | 0.002217 | 0 | 47.8813 | 11.9361 | 99.3591 | 2010-10-28 15:54 | 41.5381 | 56.0261 | 12.2855 | 0 | 25.01 | 21.15 | 0 | 0.946357 | 0 | 0 | 0.001163 | 19.1812 | 0.00592 | 0 | 0.000927 | 0 | 59.9549 | 19.9095 | 3 | O | 0 | 0.047353 | 0 | 0 | 5.8e-05 | 0.959782 | 0.000296 | 0 | 4.6e-05 | 0 | 3 | 0.996223 | [5 empty] | 0.018724 | 0.011844 | 0.010167 | 0.012994 | 0.008681 | 0.011391 | 0.026599 | 0.028821 | 0.015719 | 0.014802 | -506.43 | 1.19005 | -77.091 | -10.632 | 181.874 | 0.192492 | 80.2527 | -131.48 | 336.73 | -1454 | 30 | 30 | 30 | 30 | 30 | 30 | 30 | 30 | 30 | 30 | 15 | 15 | 15 | 15 | 15 | 15 | 15 | 15 | 15 | 15 | 15 | 15 | 15 | 15 | 15 | 15 | 15 | 15 | 15 | 15 | -0.00015 | 0.026864 | -0.00029 | -0.00176 | 0.000226 | 1.13855 | 0.000267 | -0.00017 | 3.2e-05 | -1e-05 | 1500 | 450 | 1545 | 1500 | 1522 | 1039 | 473 | 465 | 1710 | 1713 | Albite Amelia P-103 (S1-1) | Forsterite Shankland syn P-658 (S1-6) | Anorthite, Alaska, P-886 (S1-2) | Albite Amelia P-103 (S1-1) | Microcline, P-908 (S1-16) | Wollastonite Gates (S1-12) | Mn Olivine RDS P-1087 (S1-8) | Fayalite RDS P-1086 (S1-7) | TiO2 GRR (S1-21) | Cr2O3 P-585 (S1-22)
Un 26 Marble 33-1 Calcite | 129 | 0.006414 | 1.64871 | 0 | 0 | 0.005318 | 54.179 | 0 | 0 | 0.003012 | 0.005254 | 0 | 43.6519 | 0.004758 | 0.994214 | 0 | 0 | 0.004415 | 38.7213 | 0 | 0 | 0.001806 | 0.003594 | 47.8564 | 11.913 | 99.4995 | 2010-10-28 15:58 | 41.8141 | 54.7947 | 12.274 | 1261.95 | 25.01 | 21.18 | 0.004148 | 0.819705 | 0 | 0 | 0.002262 | 19.3596 | 0 | 0 | 0.000755 | 0.001385 | 59.9368 | 19.8754 | 3 | O | 0.000208 | 0.041028 | 0 | 0 | 0.000113 | 0.968999 | 0 | 0 | 3.8e-05 | 6.9e-05 | 3 | 0.994816 | [5 empty] | 0.0183 | 0.011976 | 0.010435 | 0.012888 | 0.008614 | 0.011806 | 0.028636 | 0.02667 | 0.01576 | 0.015249 | 183.066 | 1.29831 | -40.5 | -10.616 | 93.545 | 0.191632 | -580.22 | -1857.3 | 413.831 | 201.654 | 30 | 30 | 30 | 30 | 30 | 30 | 30 | 30 | 30 | 30 | 15 | 15 | 15 | 15 | 15 | 15 | 15 | 15 | 15 | 15 | 15 | 15 | 15 | 15 | 15 | 15 | 15 | 15 | 15 | 15 | 0.000421 | 0.023249 | -0.00056 | -0.00175 | 0.00044 | 1.14919 | -4e-05 | -1e-05 | 2.6e-05 | 4.6e-05 | 1500 | 450 | 1545 | 1500 | 1522 | 1039 | 473 | 465 | 1710 | 1713 | Albite Amelia P-103 (S1-1) | Forsterite Shankland syn P-658 (S1-6) | Anorthite, Alaska, P-886 (S1-2) | Albite Amelia P-103 (S1-1) | Microcline, P-908 (S1-16) | Wollastonite Gates (S1-12) | Mn Olivine RDS P-1087 (S1-8) | Fayalite RDS P-1086 (S1-7) | TiO2 GRR (S1-21) | Cr2O3 P-585 (S1-22)
SAMPLE | LINE | Na2O | MgO | Al2O3 | SiO2 | K2O | CaO | MnO | FeO | TiO2 | Cr2O3 | O | Na WT% | Mg WT% | Al WT% | Si WT% | K WT% | Ca WT% | Mn WT% | Fe WT% | Ti WT% | Cr WT% | O WT% | TOTAL | DAT/TIM | X-POS | Y-POS | Z-POS | RELDIST | BEAMCUR | ABSBCUR | Na AT% | Mg AT% | Al AT% | Si AT% | K AT% | Ca AT% | Mn AT% | Fe AT% | Ti AT% | Cr AT% | O AT% | FORMULA | BASIS | Na FORMULA | Mg FORMULA | Al FORMULA | Si FORMULA | K FORMULA | Ca FORMULA | Mn FORMULA | Fe FORMULA | Ti FORMULA | Cr FORMULA | O FORMULA | MINERAL | END-MEMBER1 | END-MEMBER2 | END-MEMBER3 | END-MEMBER4 | Na CDL99 | Mg CDL99 | Al CDL99 | Si CDL99 | K CDL99 | Ca CDL99 | Mn CDL99 | Fe CDL99 | Ti CDL99 | Cr CDL99 | Na %ERR | Mg %ERR | Al %ERR | Si %ERR | K %ERR | Ca %ERR | Mn %ERR | Fe %ERR | Ti %ERR | Cr %ERR | Na ONTIM | Mg ONTIM | Al ONTIM | Si ONTIM | K ONTIM | Ca ONTIM | Mn ONTIM | Fe ONTIM | Ti ONTIM | Cr ONTIM | Na HITIM | Mg HITIM | Al HITIM | Si HITIM | K HITIM | Ca HITIM | Mn HITIM | Fe HITIM | Ti HITIM | Cr HITIM | Na LOTIM | Mg LOTIM | Al LOTIM | Si LOTIM | K LOTIM | Ca LOTIM | Mn LOTIM | Fe LOTIM | Ti LOTIM | Cr LOTIM | Na K-RAW | Mg K-RAW | Al K-RAW | Si K-RAW | K K-RAW | Ca K-RAW | Mn K-RAW | Fe K-RAW | Ti K-RAW | Cr K-RAW | Na STD_NUM | Mg STD_NUM | Al STD_NUM | Si STD_NUM | K STD_NUM | Ca STD_NUM | Mn STD_NUM | Fe STD_NUM | Ti STD_NUM | Cr STD_NUM | Na STD_NAM | Mg STD_NAM | Al STD_NAM | Si STD_NAM | K STD_NAM | Ca STD_NAM | Mn STD_NAM | Fe STD_NAM | Ti STD_NAM | Cr STD_NAM
Un 27 Marble 33-1 Forsterite | 130 | 0 | 57.5284 | 0 | 43.2231 | 0.006054 | 0.036083 | 0.033169 | 0.59863 | 0 | 0 | -1e-05 | 0 | 34.6912 | 0 | 20.2038 | 0.005025 | 0.025788 | 0.025688 | 0.465318 | 0 | 0 | 46.0087 | 101.426 | 2010-10-28 16:01 | 41.2393 | 55.7049 | 12.2925 | 0 | 25.02 | 21.77 | 0 | 28.3662 | 0 | 14.2962 | 0.002554 | 0.012787 | 0.009292 | 0.165587 | 0 | 0 | 57.1474 | 4 | O | 0 | 1.98547 | 0 | 1.00065 | 0.000179 | 0.000895 | 0.00065 | 0.01159 | 0 | 0 | 4 | [5 empty] | 0.014496 | 0.010007 | 0.01149 | 0.012875 | 0.009953 | 0.010539 | 0.023834 | 0.025564 | 0.016509 | 0.014809 | -179.8 | 0.178548 | -27.247 | 0.209531 | 95.0838 | 20.7039 | 47.0031 | 4.59291 | -70.304 | -69.25 | 30 | 30 | 30 | 30 | 30 | 30 | 30 | 30 | 30 | 30 | 15 | 15 | 15 | 15 | 15 | 15 | 15 | 15 | 15 | 15 | 15 | 15 | 15 | 15 | 15 | 15 | 15 | 15 | 15 | 15 | -0.00045 | 0.999528 | -0.00076 | 0.568223 | 0.000394 | 0.000729 | 0.000428 | 0.007741 | -0.00016 | -0.00013 | 1500 | 450 | 1545 | 1500 | 1522 | 1039 | 473 | 465 | 1710 | 1713 | Albite Amelia P-103 (S1-1) | Forsterite Shankland syn P-658 (S1-6) | Anorthite, Alaska, P-886 (S1-2) | Albite Amelia P-103 (S1-1) | Microcline, P-908 (S1-16) | Wollastonite Gates (S1-12) | Mn Olivine RDS P-1087 (S1-8) | Fayalite RDS P-1086 (S1-7) | TiO2 GRR (S1-21) | Cr2O3 P-585 (S1-22)
Un 27 Marble 33-1 Forsterite | 131 | 0 | 57.5304 | 0 | 42.9899 | 0.000405 | 0.038118 | 0.044644 | 0.680096 | 0.022731 | 0 | -1e-05 | 0 | 34.6924 | 0 | 20.0948 | 0.000337 | 0.027243 | 0.034574 | 0.528641 | 0.013627 | 0 | 45.9147 | 101.306 | 2010-10-28 16:04 | 40.6755 | 54.9317 | 12.2925 | 956.925 | 25.03 | 21.78 | 0 | 28.4135 | 0 | 14.2423 | 0.000171 | 0.01353 | 0.012528 | 0.188429 | 0.005663 | 0 | 57.1239 | 4 | O | 0 | 1.9896 | 0 | 0.997289 | 1.2e-05 | 0.000947 | 0.000877 | 0.013194 | 0.000397 | 0 | 4 | [5 empty] | 0.014465 | 0.010053 | 0.010989 | 0.013094 | 0.010377 | 0.010325 | 0.024468 | 0.026631 | 0.013993 | 0.01493 | -320.12 | 0.178563 | -135.78 | 0.210189 | 1454.79 | 19.3285 | 36.5095 | 4.2775 | 50.9573 | -98.541 | 30 | 30 | 30 | 30 | 30 | 30 | 30 | 30 | 30 | 30 | 15 | 15 | 15 | 15 | 15 | 15 | 15 | 15 | 15 | 15 | 15 | 15 | 15 | 15 | 15 | 15 | 15 | 15 | 15 | 15 | -0.00025 | 0.999005 | -0.00015 | 0.564905 | 2.6e-05 | 0.000771 | 0.000576 | 0.008796 | 0.000206 | -9e-05 | 1500 | 450 | 1545 | 1500 | 1522 | 1039 | 473 | 465 | 1710 | 1713 | Albite Amelia P-103 (S1-1) | Forsterite Shankland syn P-658 (S1-6) | Anorthite, Alaska, P-886 (S1-2) | Albite Amelia P-103 (S1-1) | Microcline, P-908 (S1-16) | Wollastonite Gates (S1-12) | Mn Olivine RDS P-1087 (S1-8) | Fayalite RDS P-1086 (S1-7) | TiO2 GRR (S1-21) | Cr2O3 P-585 (S1-22)
SAMPLE | LINE | Na2O | MgO | Al2O3 | SiO2 | K2O | CaO | MnO | FeO | TiO2 | Cr2O3 | O | CO2 | Na WT% | Mg WT% | Al WT% | Si WT% | K WT% | Ca WT% | Mn WT% | Fe WT% | Ti WT% | Cr WT% | O WT% | C WT% | TOTAL | DAT/TIM | X-POS | Y-POS | Z-POS | RELDIST | BEAMCUR | ABSBCUR | Na AT% | Mg AT% | Al AT% | Si AT% | K AT% | Ca AT% | Mn AT% | Fe AT% | Ti AT% | Cr AT% | O AT% | C AT% | FORMULA | BASIS | Na FORMULA | Mg FORMULA | Al FORMULA | Si FORMULA | K FORMULA | Ca FORMULA | Mn FORMULA | Fe FORMULA | Ti FORMULA | Cr FORMULA | O FORMULA | C FORMULA | MINERAL | END-MEMBER1 | END-MEMBER2 | END-MEMBER3 | END-MEMBER4 | Na CDL99 | Mg CDL99 | Al CDL99 | Si CDL99 | K CDL99 | Ca CDL99 | Mn CDL99 | Fe CDL99 | Ti CDL99 | Cr CDL99 | Na %ERR | Mg %ERR | Al %ERR | Si %ERR | K %ERR | Ca %ERR | Mn %ERR | Fe %ERR | Ti %ERR | Cr %ERR | Na ONTIM | Mg ONTIM | Al ONTIM | Si ONTIM | K ONTIM | Ca ONTIM | Mn ONTIM | Fe ONTIM | Ti ONTIM | Cr ONTIM | Na HITIM | Mg HITIM | Al HITIM | Si HITIM | K HITIM | Ca HITIM | Mn HITIM | Fe HITIM | Ti HITIM | Cr HITIM | Na LOTIM | Mg LOTIM | Al LOTIM | Si LOTIM | K LOTIM | Ca LOTIM | Mn LOTIM | Fe LOTIM | Ti LOTIM | Cr LOTIM | Na K-RAW | Mg K-RAW | Al K-RAW | Si K-RAW | K K-RAW | Ca K-RAW | Mn K-RAW | Fe K-RAW | Ti K-RAW | Cr K-RAW | Na STD_NUM | Mg STD_NUM | Al STD_NUM | Si STD_NUM | K STD_NUM | Ca STD_NUM | Mn STD_NUM | Fe STD_NUM | Ti STD_NUM | Cr STD_NUM | Na STD_NAM | Mg STD_NAM | Al STD_NAM | Si STD_NAM | K STD_NAM | Ca STD_NAM | Mn STD_NAM | Fe STD_NAM | Ti STD_NAM | Cr STD_NAM
Un 28 Marble 33-1 Dolomite | 132 | 0.008006 | 21.1098 | 0 | 0 | 0.005996 | 30.8877 | 0.009403 | 0.092459 | 0.008247 | 0 | 0 | 47.0775 | 0.005939 | 12.7298 | 0 | 0 | 0.004978 | 22.0752 | 0.007282 | 0.071868 | 0.004944 | 0 | 51.4512 | 12.8479 | 99.199 | 2010-10-28 16:08 | 41.0028 | 55.585 | 12.2925 | 0 | 25.02 | 21.76 | 0.004818 | 9.76816 | 0 | 0 | 0.002374 | 10.2722 | 0.002472 | 0.024001 | 0.001925 | 0 | 59.9741 | 19.9499 | 6 | O | 0.000482 | 0.977238 | 0 | 0 | 0.000238 | 1.02767 | 0.000247 | 0.002401 | 0.000193 | 0 | 6 | 1.99585 | [5 empty] | 0.016449 | 0.01066 | 0.010406 | 0.01226 | 0.008836 | 0.010957 | 0.023957 | 0.025648 | 0.013917 | 0.014659 | 132.385 | 0.320475 | -49.908 | -13.326 | 85.3757 | 0.25626 | 158.467 | 19.4254 | 135.378 | -114.05 | 30 | 30 | 30 | 30 | 30 | 30 | 30 | 30 | 30 | 30 | 15 | 15 | 15 | 15 | 15 | 15 | 15 | 15 | 15 | 15 | 15 | 15 | 15 | 15 | 15 | 15 | 15 | 15 | 15 | 15 | 0.000566 | 0.313206 | -0.00042 | -0.00125 | 0.000447 | 0.644136 | 0.00012 | 0.001181 | 7.3e-05 | -8e-05 | 1500 | 450 | 1545 | 1500 | 1522 | 1039 | 473 | 465 | 1710 | 1713 | Albite Amelia P-103 (S1-1) | Forsterite Shankland syn P-658 (S1-6) | Anorthite, Alaska, P-886 (S1-2) | Albite Amelia P-103 (S1-1) | Microcline, P-908 (S1-16) | Wollastonite Gates (S1-12) | Mn Olivine RDS P-1087 (S1-8) | Fayalite RDS P-1086 (S1-7) | TiO2 GRR (S1-21) | Cr2O3 P-585 (S1-22)
Un 28 Marble 33-1 Dolomite | 133 | 0.009044 | 21.3631 | 0 | 0 | 0.006542 | 30.7124 | 0.012469 | 0.068038 | 0.002316 | 0 | 4e-06 | 47.0963 | 0.006709 | 12.8825 | 0 | 0 | 0.005431 | 21.95 | 0.009657 | 0.052886 | 0.001388 | 0 | 51.5087 | 12.853 | 99.2702 | 2010-10-28 16:11 | 41.8892 | 55.6759 | 12.282 | 891.047 | 25.02 | 21.76 | 0.005436 | 9.87276 | 0 | 0 | 0.002587 | 10.2009 | 0.003274 | 0.017639 | 0.00054 | 0 | 59.9645 | 19.9324 | 6 | O | 0.000544 | 0.987862 | 0 | 0 | 0.000259 | 1.0207 | 0.000328 | 0.001765 | 5.4e-05 | 0 | 6 | 1.99442 | [5 empty] | 0.016555 | 0.010716 | 0.010089 | 0.01237 | 0.008831 | 0.010494 | 0.023619 | 0.024409 | 0.015012 | 0.014729 | 118.118 | 0.318452 | -67.61 | -15.454 | 78.3475 | 0.256932 | 118.718 | 24.5268 | 512.183 | -262.68 | 30 | 30 | 30 | 30 | 30 | 30 | 30 | 30 | 30 | 30 | 15 | 15 | 15 | 15 | 15 | 15 | 15 | 15 | 15 | 15 | 15 | 15 | 15 | 15 | 15 | 15 | 15 | 15 | 15 | 15 | 0.00064 | 0.317193 | -0.0003 | -0.00109 | 0.000487 | 0.640357 | 0.000158 | 0.000869 | 2e-05 | -3e-05 | 1500 | 450 | 1545 | 1500 | 1522 | 1039 | 473 | 465 | 1710 | 1713 | Albite Amelia P-103 (S1-1) | Forsterite Shankland syn P-658 (S1-6) | Anorthite, Alaska, P-886 (S1-2) | Albite Amelia P-103 (S1-1) | Microcline, P-908 (S1-16) | Wollastonite Gates (S1-12) | Mn Olivine RDS P-1087 (S1-8) | Fayalite RDS P-1086 (S1-7) | TiO2 GRR (S1-21) | Cr2O3 P-585 (S1-22)
SAMPLE | LINE | Na2O | MgO | Al2O3 | SiO2 | K2O | CaO | MnO | FeO | TiO2 | Cr2O3 | O | H2O | Na WT% | Mg WT% | Al WT% | Si WT% | K WT% | Ca WT% | Mn WT% | Fe WT% | Ti WT% | Cr WT% | O WT% | H WT% | TOTAL | DAT/TIM | X-POS | Y-POS | Z-POS | RELDIST | BEAMCUR | ABSBCUR | Na AT% | Mg AT% | Al AT% | Si AT% | K AT% | Ca AT% | Mn AT% | Fe AT% | Ti AT% | Cr AT% | O AT% | H AT% | FORMULA | BASIS | Na FORMULA | Mg FORMULA | Al FORMULA | Si FORMULA | K FORMULA | Ca FORMULA | Mn FORMULA | Fe FORMULA | Ti FORMULA | Cr FORMULA | O FORMULA | H FORMULA | MINERAL | END-MEMBER1 | END-MEMBER2 | END-MEMBER3 | END-MEMBER4 | Na CDL99 | Mg CDL99 | Al CDL99 | Si CDL99 | K CDL99 | Ca CDL99 | Mn CDL99 | Fe CDL99 | Ti CDL99 | Cr CDL99 | Na %ERR | Mg %ERR | Al %ERR | Si %ERR | K %ERR | Ca %ERR | Mn %ERR | Fe %ERR | Ti %ERR | Cr %ERR | Na ONTIM | Mg ONTIM | Al ONTIM | Si ONTIM | K ONTIM | Ca ONTIM | Mn ONTIM | Fe ONTIM | Ti ONTIM | Cr ONTIM | Na HITIM | Mg HITIM | Al HITIM | Si HITIM | K HITIM | Ca HITIM | Mn HITIM | Fe HITIM | Ti HITIM | Cr HITIM | Na LOTIM | Mg LOTIM | Al LOTIM | Si LOTIM | K LOTIM | Ca LOTIM | Mn LOTIM | Fe LOTIM | Ti LOTIM | Cr LOTIM | Na K-RAW | Mg K-RAW | Al K-RAW | Si K-RAW | K K-RAW | Ca K-RAW | Mn K-RAW | Fe K-RAW | Ti K-RAW | Cr K-RAW | Na STD_NUM | Mg STD_NUM | Al STD_NUM | Si STD_NUM | K STD_NUM | Ca STD_NUM | Mn STD_NUM | Fe STD_NUM | Ti STD_NUM | Cr STD_NUM | Na STD_NAM | Mg STD_NAM | Al STD_NAM | Si STD_NAM | K STD_NAM | Ca STD_NAM | Mn STD_NAM | Fe STD_NAM | Ti STD_NAM | Cr STD_NAM
Un 29 Marble 33-1 Clinochlore? | 134 | 0 | 34.2802 | 19.9863 | 29.6757 | 0.003165 | 0.085377 | 0 | 0.211413 | 0.058904 | 0.002451 | 0 | 15 | 0 | 20.6719 | 10.5776 | 13.8713 | 0.002627 | 0.061018 | 0 | 0.164332 | 0.035313 | 0.001677 | 52.2392 | 1.67851 | 99.3035 | 2010-10-28 16:15 | 41.418 | 54.8319 | 12.282 | 0 | 25.02 | 21.88 | 0 | 12.7479 | 5.8758 | 7.40252 | 0.001007 | 0.022818 | 0 | 0.044104 | 0.01105 | 0.000483 | 48.936 | 24.9583 | 28 | O | 0 | 7.29401 | 3.36199 | 4.23554 | 0.000576 | 0.013056 | 0 | 0.025235 | 0.006322 | 0.000277 | 28 | 14.2805 | [5 empty] | 0.015075 | 0.009622 | 0.010345 | 0.013157 | 0.010318 | 0.010692 | 0.025242 | 0.02482 | 0.014893 | 0.015041 | -41.245 | 0.236997 | 0.313527 | 0.256695 | 186.81 | 9.63959 | -1526.4 | 9.61029 | 22.253 | 424.497 | 30 | 30 | 30 | 30 | 30 | 30 | 30 | 30 | 30 | 30 | 15 | 15 | 15 | 15 | 15 | 15 | 15 | 15 | 15 | 15 | 15 | 15 | 15 | 15 | 15 | 15 | 15 | 15 | 15 | 15 | -0.00185 | 0.568892 | 0.454146 | 0.382421 | 0.000203 | 0.001699 | -1e-05 | 0.002673 | 0.000523 | 2.1e-05 | 1500 | 450 | 1545 | 1500 | 1522 | 1039 | 473 | 465 | 1710 | 1713 | Albite Amelia P-103 (S1-1) | Forsterite Shankland syn P-658 (S1-6) | Anorthite, Alaska, P-886 (S1-2) | Albite Amelia P-103 (S1-1) | Microcline, P-908 (S1-16) | Wollastonite Gates (S1-12) | Mn Olivine RDS P-1087 (S1-8) | Fayalite RDS P-1086 (S1-7) | TiO2 GRR (S1-21) | Cr2O3 P-585 (S1-22)
Un 29 Marble 33-1 Clinochlore? | 135 | 0 | 34.9127 | 20.0777 | 31.0486 | 0.044182 | 0.133812 | 0 | 0.202546 | 0.085758 | 0.023806 | 0 | 15 | 0 | 21.0533 | 10.626 | 14.513 | 0.036678 | 0.095635 | 0 | 0.15744 | 0.051412 | 0.016288 | 53.3008 | 1.67851 | 101.529 | 2010-10-28 16:18 | 40.8996 | 55.725 | 12.2865 | 1032.65 | 25.015 | 21.82 | 0 | 12.7745 | 5.80787 | 7.62059 | 0.013833 | 0.035189 | 0 | 0.041575 | 0.015829 | 0.00462 | 49.1285 | 24.5574 | 28 | O | 0 | 7.28064 | 3.3101 | 4.34323 | 0.007884 | 0.020055 | 0 | 0.023695 | 0.009021 | 0.002633 | 28 | 13.9961 | [5 empty] | 0.014878 | 0.010039 | 0.010512 | 0.013343 | 0.009856 | 0.010214 | 0.025769 | 0.024556 | 0.014663 | 0.013915 | -129.13 | 0.2349 | 0.312744 | 0.250643 | 14.3308 | 6.41054 | -152.97 | 9.87618 | 15.792 | 42.0586 | 30 | 30 | 30 | 30 | 30 | 30 | 30 | 30 | 30 | 30 | 15 | 15 | 15 | 15 | 15 | 15 | 15 | 15 | 15 | 15 | 15 | 15 | 15 | 15 | 15 | 15 | 15 | 15 | 15 | 15 | -0.0006 | 0.579554 | 0.456799 | 0.401008 | 0.002841 | 0.002664 | -0.00013 | 0.002562 | 0.000762 | 0.000208 | 1500 | 450 | 1545 | 1500 | 1522 | 1039 | 473 | 465 | 1710 | 1713 | Albite Amelia P-103 (S1-1) | Forsterite Shankland syn P-658 (S1-6) | Anorthite, Alaska, P-886 (S1-2) | Albite Amelia P-103 (S1-1) | Microcline, P-908 (S1-16) | Wollastonite Gates (S1-12) | Mn Olivine RDS P-1087 (S1-8) | Fayalite RDS P-1086 (S1-7) | TiO2 GRR (S1-21) | Cr2O3 P-585 (S1-22)