## Sheet1
T, Centigrade | t = 0.747 | T, K corrected | D, t = 1.169 | d t = 1.329 | t = 0.939 new | t = 0.783 singles | t = .844 | t = .786 | J
15.9 | 0.544 | 288.78 | [6 empty] | 288.78
21 | 0.534 | 293.8 | [6 empty] | 293.8
100.5 | 0.497 | 371.96 | [6 empty] | 371.96
200.2 | 0.469 | 469.98 | [6 empty] | 469.98
300.8 | 0.456 | 568.89 | [6 empty] | 568.89
401.2 | 0.444 | 667.6 | [6 empty] | 667.6
500.5 | 0.434 | 765.23 | [6 empty] | 765.23
601.2 | 0.428 | 864.23 | [6 empty] | 864.23
710.4 | 0.418 | 971.59 | [6 empty] | 971.59
814.7 | 0.364 | 1074.1 | [6 empty] | 1074.1
914.2 | 0.287 | 1172 | [6 empty] | 1172
938.5 | 0.31 | 1195.9 | [6 empty] | 1195.9
19.4 |  | 292.3 | 0.502 | [5 empty] | 292.22
23.6 |  | 296.44 | 0.502 | [5 empty] | 296.35
53.6 |  | 326.05 | 0.5 | [5 empty] | 325.85
102.9 |  | 374.71 | 0.482 | [5 empty] | 374.32
160.8 |  | 431.85 | 0.465 | [5 empty] | 431.24
203.8 |  | 474.29 | 0.46 | [5 empty] | 473.52
253.3 |  | 523.15 | 0.448 | [5 empty] | 522.19
303.9 |  | 573.09 | 0.442 | [5 empty] | 571.94
353.5 |  | 622.04 | 0.438 | [5 empty] | 620.7
403.1 |  | 670.99 | 0.432 | [5 empty] | 669.47
452.3 |  | 719.55 | 0.431 | [5 empty] | 717.84
501.5 |  | 768.11 | 0.428 | [5 empty] | 766.21
552.1 |  | 818.05 | 0.424 | [5 empty] | 815.96
602 |  | 867.3 | 0.422 | [5 empty] | 865.02
651.4 |  | 916.05 | 0.42 | [5 empty] | 913.59
703.1 |  | 967.08 | 0.418 | [5 empty] | 964.42
752 |  | 1015.3 | 0.411 | [5 empty] | 1012.5
802.2 |  | 1064.9 | 0.36 | [5 empty] | 1061.8
850 |  | 1112.1 | 0.303 | [5 empty] | 1108.8
900.6 |  | 1162 | 0.294 | [5 empty] | 1158.6
20.7 |  | 293.58 |  | 0.491 |  |  |  |  | 293.5
100 |  | 371.85 |  | 0.474 |  |  |  |  | 371.47
201.7 |  | 472.22 |  | 0.451 |  |  |  |  | 471.46
302.5 |  | 571.7 |  | 0.436 |  |  |  |  | 570.56
400.8 |  | 668.72 |  | 0.431 |  |  |  |  | 667.2
501.3 |  | 767.91 |  | 0.426 |  |  |  |  | 766.01
600.7 |  | 866.02 |  | 0.421 |  |  |  |  | 863.74
700.8 |  | 964.81 |  | 0.412 |  |  |  |  | 962.16
650.9 |  | 915.56 |  | 0.423 |  |  |  |  | 913.1
550.3 |  | 816.27 |  | 0.427 |  |  |  |  | 814.19
450.1 |  | 717.38 |  | 0.429 |  |  |  |  | 715.67
349.6 |  | 618.19 |  | 0.422 |  |  |  |  | 616.87
248.1 |  | 518.01 |  | 0.449 |  |  |  |  | 517.07
148.9 |  | 420.11 |  | 0.471 |  |  |  |  | 419.54
22.7 |  | 295.55 |  | 0.517 |  |  |  |  | 295.47
20.5 |  | 293.38 |  | 0.506 |  |  |  |  | 293.3
20.2 |  | 293.07 |  |  | 0.518 |  |  |  | 293.01
99.3 |  | 371.06 |  |  | 0.487 |  |  |  | 370.78
175.8 |  | 446.49 |  |  | 0.468 |  |  |  | 445.99
250.1 |  | 519.75 |  |  | 0.453 |  |  |  | 519.04
326.8 |  | 595.37 |  |  | 0.446 |  |  |  | 594.45
401.4 |  | 668.93 |  |  | 0.436 |  |  |  | 667.79
476.9 |  | 743.37 |  |  | 0.429 |  |  |  | 742.02
550.9 |  | 816.34 |  |  | 0.424 |  |  |  | 814.78
626.9 |  | 891.27 |  |  | 0.417 |  |  |  | 889.5
705.1 |  | 968.38 |  |  | 0.41 |  |  |  | 966.38
757.8 |  | 1020.3 |  |  | 0.399 |  |  |  | 1018.2
810.9 |  | 1072.7 |  |  | 0.329 |  |  |  | 1070.4
863.7 |  | 1124.8 |  |  | 0.297 |  |  |  | 1122.3
912.6 |  | 1173 |  |  | 0.283 |  |  |  | 1170.4
944.2 |  | 1205 |  |  | 0.313
19.1 |  | 291.93 |  |  |  | 0.533 |  |  | 291.93
251.1 |  | 520.02 |  |  |  | 0.454 |  |  | 520.02
453.6 |  | 719.12 |  |  |  | 0.435 |  |  | 719.12
656.7 |  | 918.8 |  |  |  | 0.42 |  |  | 918.8
709.4 |  | 970.61 |  |  |  | 0.41 |  |  | 970.61
736.8 |  | 997.55 |  |  |  | 0.41 |  |  | 997.55
762.8 |  | 1023.1 |  |  |  | 0.397 |  |  | 1023.1
789.7 |  | 1049.6 |  |  |  | 0.405 |  |  | 1049.6
814.7 |  | 1074.1 |  |  |  | 0.36 |  |  | 1074.1
824.7 |  | 1084 |  |  |  | 0.323 |  |  | 1084
834.8 |  | 1093.9 |  |  |  | 0.296 |  |  | 1093.9
844.7 |  | 1103.6 |  |  |  | 0.296 |  |  | 1103.6
853.8 |  | 1112.6 |  |  |  | 0.292 |  |  | 1112.6
864.2 |  | 1122.8 |  |  |  | 0.289 |  |  | 1122.8
874.3 |  | 1132.7 |  |  |  | 0.293 |  |  | 1132.7
884.1 |  | 1142.4 |  |  |  | 0.294 |  |  | 1142.4
893 |  | 1151.1 |  |  |  | 0.288 |  |  | 1151.1
903.5 |  | 1161.4 |  |  |  | 0.29 |  |  | 1161.4
913.5 |  | 1171.3 |  |  |  | 0.297 |  |  | 1171.3
923.1 |  | 1181 |  |  |  | 0.327
18.3 |  | 291.14 |  |  |  |  | 0.517
20 |  | 293.5 |  |  |  |  | 0.53
50.3 |  | 322.6 |  |  |  |  | 0.51
101.5 |  | 372.94 |  |  |  |  | 0.494
151.9 |  | 422.49 |  |  |  |  | 0.478
201 |  | 470.77 |  |  |  |  | 0.466
251.5 |  | 520.42 |  |  |  |  | 0.46
301.7 |  | 569.77 |  |  |  |  | 0.456
351.2 |  | 618.44 |  |  |  |  | 0.445
400.8 |  | 667.2 |  |  |  |  | 0.443
450.9 |  | 716.46 |  |  |  |  | 0.436
501.6 |  | 766.31 |  |  |  |  | 0.431
550.9 |  | 814.78 |  |  |  |  | 0.43
601.6 |  | 864.63 |  |  |  |  | 0.42
574 |  | 837.49 |  |  |  |  | 0.429
523.7 |  | 788.04 |  |  |  |  | 0.431
473.3 |  | 738.48 |  |  |  |  | 0.436
423 |  | 689.03 |  |  |  |  | 0.44
374.2 |  | 641.05 |  |  |  |  | 0.447
324.3 |  | 591.99 |  |  |  |  | 0.452
273.6 |  | 542.15 |  |  |  |  | 0.456
222 |  | 491.41 |  |  |  |  | 0.465
173 |  | 443.24 |  |  |  |  | 0.481
110.9 |  | 382.18 |  |  |  |  | 0.493
29.7 |  | 302.35 |  |  |  |  | 0.523
19.8 |  | 292.62 | [5 empty] | 0.519
20.2 |  | 293.01 | [5 empty] | 0.514
91.7 |  | 363.31 | [5 empty] | 0.487
181.7 |  | 451.79 | [5 empty] | 0.47
271.8 |  | 540.38 | [5 empty] | 0.449
361.5 |  | 628.57 | [5 empty] | 0.44
451.6 |  | 717.15 | [5 empty] | 0.434
541.4 |  | 805.44 | [5 empty] | 0.423
633.5 |  | 895.99 | [5 empty] | 0.417
730 |  | 990.86 | [5 empty] | 0.406
786.8 |  | 1046.7 | [5 empty] | 0.397