## Whittington 5-1-2012 samples
SAMPLE | NUMBER | TAKEOFF | KILOVOLT | CURRENT | BEAMSIZE | LINE | Na WT% | Mg WT% | Al WT% | Si WT% | K WT% | Ca WT% | Mn WT% | Fe WT% | Ti WT% | Cr WT% | P WT% | F WT% | O WT% | H WT% | TOTAL | Na2O | MgO | Al2O3 | SiO2 | K2O | CaO | MnO | Fe2O3 | TiO2 | Cr2O3 | P2O5 | F | O | H2O | TOTAL | FORMULA | BASIS | Na FORMULA | Mg FORMULA | Al FORMULA | Si FORMULA | K FORMULA | Ca FORMULA | Mn FORMULA | Fe FORMULA | Ti FORMULA | Cr FORMULA | P FORMULA | F FORMULA | O FORMULA | H FORMULA | Na CDL99 | Mg CDL99 | Al CDL99 | Si CDL99 | K CDL99 | Ca CDL99 | Mn CDL99 | Fe CDL99 | Ti CDL99 | Cr CDL99 | P CDL99 | F CDL99 | Na %ERR | Mg %ERR | Al %ERR | Si %ERR | K %ERR | Ca %ERR | Mn %ERR | Fe %ERR | Ti %ERR | Cr %ERR | P %ERR | F %ERR | X-POS | Y-POS | Z-POS | BEAMCUR | DATETIME | Na STD_NUM | Mg STD_NUM | Al STD_NUM | Si STD_NUM | K STD_NUM | Ca STD_NUM | Mn STD_NUM | Fe STD_NUM | Ti STD_NUM | Cr STD_NUM | P STD_NUM | F STD_NUM | Na STD_NAM | Mg STD_NAM | Al STD_NAM | Si STD_NAM | K STD_NAM | Ca STD_NAM | Mn STD_NAM | Fe STD_NAM | Ti STD_NAM | Cr STD_NAM | P STD_NAM | F STD_NAM | TOTAL-CATIONS | OXYGEN(Halogen Equiv.) | OXYGEN(Halogen Corr.) | CHARGE | FE-CHARGE
Biotite Franklin NJ | 9 | 40 | 15 | 25 | 20 | 302 | 0.179203 | 14.4407 | 7.66503 | 18.9556 | 8.76713 | 0.008656 | 0.025958 | 3.28745 | 0.64573 | 0 | 0 | 3.58248 | 42.7884 | 0.335702 | 100.682 | 0.241561 | 23.947 | 14.4829 | 40.5529 | 10.5608 | 0.012112 | 0.033518 | 4.70021 | 1.07712 | 0 | 0 | 3.58248 | -1.5086 | 3 | 100.682 | 10 | O | 0.029147 | 2.2217 | 1.06227 | 2.52373 | 0.838402 | 0.000808 | 0.001767 | 0.220117 | 0.050409 | 0 | 0 | 0.705131 | 10 | 1.24534 | 0.022751 | 0.015055 | 0.015997 | 0.020045 | 0.012485 | 0.013059 | 0.022942 | 0.022245 | 0.012962 | 0.013529 | 0 | 0.014415 | 7.19899 | 0.355978 | 0.448459 | 0.258768 | 0.474627 | 69.011 | 42.8254 | 1.18844 | 2.12603 | -250.16 | 0 | 0.434343 | 82.8943 | 76.2867 | 11.1095 | 24.88 | 41030.92 | 1500 | 450 | 1545 | 1500 | 1524 | 1039 | 473 | 1715 | 1710 | 1713 | 1940 | 1360 | Albite Amelia P-103 (S1-1) | Forsterite Shankland syn P-658 (S1-6) | Anorthite, Alaska (S1-2) NMNH 137041 | Albite Amelia P-103 (S1-1) | Orthoclase, Madagascar GRR78 (S2-1) | Wollastonite Gates (S1-12) | Mn Olivine RDS P-1087 (S1-8) | Fe2O3 Elba Hematite P-238 (S1-25) | TiO2 GRR (S1-21) | Cr2O3 P-585 (S1-22) | Apatite (Fluor) Durango, (S1-32) NMNH 104021 | Phlogopite F, Synthetic P-292 (S2-19) | 0 | 1.50857 | 42.7884 | -0.01165 | 2
Biotite Franklin NJ | 9 | 40 | 15 | 25 | 20 | 303 | 0.134696 | 14.4691 | 7.72939 | 19.0954 | 8.72376 | 0 | 0.042315 | 3.28181 | 0.612962 | 0.007927 | 0 | 3.71104 | 42.9257 | 0.335702 | 101.07 | 0.181568 | 23.9941 | 14.6045 | 40.8518 | 10.5086 | 0 | 0.054639 | 4.69215 | 1.02246 | 0.011586 | 0 | 3.71104 | -1.5627 | 3 | 101.07 | 10 | O | 0.021838 | 2.21895 | 1.06776 | 2.5342 | 0.831586 | 0 | 0.002871 | 0.219036 | 0.047698 | 0.000568 | 0 | 0.728099 | 10 | 1.24135 | 0.024406 | 0.014212 | 0.01608 | 0.020089 | 0.012302 | 0.013648 | 0.021161 | 0.021858 | 0.013326 | 0.013266 | 0 | 0.015413 | 9.51114 | 0.355239 | 0.446496 | 0.257799 | 0.475742 | -146.7 | 25.3826 | 1.18813 | 2.20511 | 78.0671 | 0 | 0.430728 | 80.6946 | 75.5227 | 11.103 | 24.88 | 41030.92 | 1500 | 450 | 1545 | 1500 | 1524 | 1039 | 473 | 1715 | 1710 | 1713 | 1940 | 1360 | Albite Amelia P-103 (S1-1) | Forsterite Shankland syn P-658 (S1-6) | Anorthite, Alaska (S1-2) NMNH 137041 | Albite Amelia P-103 (S1-1) | Orthoclase, Madagascar GRR78 (S2-1) | Wollastonite Gates (S1-12) | Mn Olivine RDS P-1087 (S1-8) | Fe2O3 Elba Hematite P-238 (S1-25) | TiO2 GRR (S1-21) | Cr2O3 P-585 (S1-22) | Apatite (Fluor) Durango, (S1-32) NMNH 104021 | Phlogopite F, Synthetic P-292 (S2-19) | 0 | 1.56271 | 42.9257 | -0.01158 | 2
Biotite Franklin NJ | 9 | 40 | 15 | 25 | 20 | 304 | 0.145322 | 14.1597 | 7.96547 | 18.6776 | 8.75706 | 0 | 0.051552 | 3.34013 | 0.650245 | 0 | 0 | 3.32534 | 42.678 | 0.335702 | 100.086 | 0.195891 | 23.481 | 15.0506 | 39.9581 | 10.5487 | 0 | 0.066566 | 4.77554 | 1.08465 | 0 | 0 | 3.32534 | -1.4003 | 3 | 100.086 | 10 | O | 0.023698 | 2.18411 | 1.10676 | 2.49314 | 0.839606 | 0 | 0.003518 | 0.224223 | 0.050893 | 0 | 0 | 0.656213 | 10 | 1.24856 | 0.021036 | 0.014045 | 0.015936 | 0.019731 | 0.013361 | 0.013795 | 0.02103 | 0.02122 | 0.013639 | 0.014451 | 0 | 0.014077 | 8.12193 | 0.359206 | 0.439213 | 0.260813 | 0.47558 | -3073.6 | 21.1493 | 1.17499 | 2.13845 | -68.915 | 0 | 0.452628 | 80.8632 | 78.7654 | 11.134 | 24.87 | 41030.93 | 1500 | 450 | 1545 | 1500 | 1524 | 1039 | 473 | 1715 | 1710 | 1713 | 1940 | 1360 | Albite Amelia P-103 (S1-1) | Forsterite Shankland syn P-658 (S1-6) | Anorthite, Alaska (S1-2) NMNH 137041 | Albite Amelia P-103 (S1-1) | Orthoclase, Madagascar GRR78 (S2-1) | Wollastonite Gates (S1-12) | Mn Olivine RDS P-1087 (S1-8) | Fe2O3 Elba Hematite P-238 (S1-25) | TiO2 GRR (S1-21) | Cr2O3 P-585 (S1-22) | Apatite (Fluor) Durango, (S1-32) NMNH 104021 | Phlogopite F, Synthetic P-292 (S2-19) | 0 | 1.40029 | 42.678 | -0.01191 | 2
Biotite Franklin NJ | 9 | 40 | 15 | 25 | 20 | 305 | 0.159502 | 14.433 | 7.8326 | 18.9373 | 8.81098 | 0.008279 | 0.026854 | 3.2845 | 0.609193 | 0.009195 | 0 | 3.43134 | 42.956 | 0.335702 | 100.834 | 0.215005 | 23.9343 | 14.7995 | 40.5136 | 10.6136 | 0.011584 | 0.034676 | 4.69599 | 1.01617 | 0.01344 | 0 | 3.43134 | -1.4449 | 3 | 100.834 | 10 | O | 0.025842 | 2.21187 | 1.08125 | 2.51145 | 0.839309 | 0.000769 | 0.001821 | 0.219061 | 0.047371 | 0.000659 | 0 | 0.672748 | 10 | 1.24048 | 0.022122 | 0.015529 | 0.016192 | 0.019596 | 0.012715 | 0.013197 | 0.022569 | 0.022351 | 0.013784 | 0.012824 | 0 | 0.014324 | 7.76824 | 0.356179 | 0.443585 | 0.258841 | 0.4737 | 72.8177 | 40.8724 | 1.18965 | 2.22961 | 65.3309 | 0 | 0.44547 | 82.2245 | 78.0816 | 11.1645 | 24.87 | 41030.93 | 1500 | 450 | 1545 | 1500 | 1524 | 1039 | 473 | 1715 | 1710 | 1713 | 1940 | 1360 | Albite Amelia P-103 (S1-1) | Forsterite Shankland syn P-658 (S1-6) | Anorthite, Alaska (S1-2) NMNH 137041 | Albite Amelia P-103 (S1-1) | Orthoclase, Madagascar GRR78 (S2-1) | Wollastonite Gates (S1-12) | Mn Olivine RDS P-1087 (S1-8) | Fe2O3 Elba Hematite P-238 (S1-25) | TiO2 GRR (S1-21) | Cr2O3 P-585 (S1-22) | Apatite (Fluor) Durango, (S1-32) NMNH 104021 | Phlogopite F, Synthetic P-292 (S2-19) | 0 | 1.44493 | 42.956 | -0.01162 | 2
SAMPLE | NUMBER | TAKEOFF | KILOVOLT | CURRENT | BEAMSIZE | LINE | Na WT% | Mg WT% | Al WT% | Si WT% | K WT% | Ca WT% | Mn WT% | Fe WT% | Ti WT% | Cr WT% | P WT% | F WT% | O WT% | H WT% | TOTAL | Na2O | MgO | Al2O3 | SiO2 | K2O | CaO | MnO | FeO | TiO2 | Cr2O3 | P2O5 | F | O | H2O | TOTAL | FORMULA | BASIS | Na FORMULA | Mg FORMULA | Al FORMULA | Si FORMULA | K FORMULA | Ca FORMULA | Mn FORMULA | Fe FORMULA | Ti FORMULA | Cr FORMULA | P FORMULA | F FORMULA | O FORMULA | H FORMULA | Na CDL99 | Mg CDL99 | Al CDL99 | Si CDL99 | K CDL99 | Ca CDL99 | Mn CDL99 | Fe CDL99 | Ti CDL99 | Cr CDL99 | P CDL99 | F CDL99 | Na %ERR | Mg %ERR | Al %ERR | Si %ERR | K %ERR | Ca %ERR | Mn %ERR | Fe %ERR | Ti %ERR | Cr %ERR | P %ERR | F %ERR | X-POS | Y-POS | Z-POS | BEAMCUR | DATETIME | Na STD_NUM | Mg STD_NUM | Al STD_NUM | Si STD_NUM | K STD_NUM | Ca STD_NUM | Mn STD_NUM | Fe STD_NUM | Ti STD_NUM | Cr STD_NUM | P STD_NUM | F STD_NUM | Na STD_NAM | Mg STD_NAM | Al STD_NAM | Si STD_NAM | K STD_NAM | Ca STD_NAM | Mn STD_NAM | Fe STD_NAM | Ti STD_NAM | Cr STD_NAM | P STD_NAM | F STD_NAM | TOTAL-CATIONS | OXYGEN(Halogen Equiv.) | OXYGEN(Halogen Corr.) | CHARGE | FE-CHARGE
Green Biotite Long Case | 10 | 40 | 15 | 25 | 20 | 306 | 0.309043 | 0.209803 | 15.3783 | 20.5413 | 8.72347 | 0 | 0 | 4.6103 | 0.237255 | 0 | 0 | 0.312518 | 40.4607 | 0 | 90.7827 | 0.416583 | 0.347917 | 29.0569 | 43.9452 | 10.5082 | 0 | 0 | 5.93114 | 0.395755 | 0 | 0 | 0.312518 | -0.1316 | 0 | 90.7827 | 10 | O | 0.053158 | 0.034135 | 2.25382 | 2.89217 | 0.882219 | 0 | 0 | 0.326449 | 0.019587 | 0 | 0 | 0.065051 | 10 | 0 | 0.023099 | 0.015055 | 0.014816 | 0.020004 | 0.012838 | 0.013593 | 0.023324 | 0.022489 | 0.01333 | 0.012942 | 0 | 0.01676 | 4.81786 | 4.28544 | 0.292779 | 0.24532 | 0.475182 | -142.66 | -241.21 | 0.990434 | 4.069 | -429.56 | 0 | 2.8687 | 76.9203 | 74.9456 | 11.2455 | 24.87 | 41030.93 | 1500 | 450 | 1545 | 1500 | 1524 | 1039 | 473 | 1715 | 1710 | 1713 | 1940 | 1360 | Albite Amelia P-103 (S1-1) | Forsterite Shankland syn P-658 (S1-6) | Anorthite, Alaska (S1-2) NMNH 137041 | Albite Amelia P-103 (S1-1) | Orthoclase, Madagascar GRR78 (S2-1) | Wollastonite Gates (S1-12) | Mn Olivine RDS P-1087 (S1-8) | Fe2O3 Elba Hematite P-238 (S1-25) | TiO2 GRR (S1-21) | Cr2O3 P-585 (S1-22) | Apatite (Fluor) Durango, (S1-32) NMNH 104021 | Phlogopite F, Synthetic P-292 (S2-19) | 0 | 0.1316 | 40.4607 | 0 | 2
Green Biotite Long Case | 10 | 40 | 15 | 25 | 20 | 307 | 0.340861 | 0.197048 | 15.5311 | 20.772 | 8.83464 | 0.011754 | 0.010523 | 4.69973 | 0.237396 | 0 | 0 | 0.321659 | 40.9145 | 0 | 91.8712 | 0.459473 | 0.326765 | 29.3457 | 44.4387 | 10.6421 | 0.016446 | 0.013588 | 6.04618 | 0.39599 | 0 | 0 | 0.321659 | -0.13545 | 0 | 91.8712 | 10 | O | 0.05798 | 0.031704 | 2.25097 | 2.89221 | 0.883552 | 0.001147 | 0.000749 | 0.32909 | 0.019381 | 0 | 0 | 0.066211 | 10 | 0 | 0.021777 | 0.01521 | 0.014449 | 0.019388 | 0.012387 | 0.012843 | 0.021393 | 0.021082 | 0.013674 | 0.013717 | 0 | 0.016357 | 4.38055 | 4.5228 | 0.29115 | 0.24364 | 0.471688 | 50.4226 | 95.6532 | 0.977285 | 4.10898 | -64.811 | 0 | 2.74443 | 74.2012 | 77.0412 | 11.091 | 24.88 | 41030.93 | 1500 | 450 | 1545 | 1500 | 1524 | 1039 | 473 | 1715 | 1710 | 1713 | 1940 | 1360 | Albite Amelia P-103 (S1-1) | Forsterite Shankland syn P-658 (S1-6) | Anorthite, Alaska (S1-2) NMNH 137041 | Albite Amelia P-103 (S1-1) | Orthoclase, Madagascar GRR78 (S2-1) | Wollastonite Gates (S1-12) | Mn Olivine RDS P-1087 (S1-8) | Fe2O3 Elba Hematite P-238 (S1-25) | TiO2 GRR (S1-21) | Cr2O3 P-585 (S1-22) | Apatite (Fluor) Durango, (S1-32) NMNH 104021 | Phlogopite F, Synthetic P-292 (S2-19) | 0 | 0.13545 | 40.9145 | 0 | 2
Green Biotite Long Case | 10 | 40 | 15 | 25 | 20 | 308 | 0.289526 | 0.218366 | 15.3867 | 20.7932 | 8.75027 | 0.002652 | 0 | 4.69384 | 0.232625 | 0.009348 | 0 | 0.315534 | 40.7845 | 0 | 91.4766 | 0.390275 | 0.362117 | 29.0729 | 44.4841 | 10.5405 | 0.003711 | 0 | 6.03861 | 0.388031 | 0.013663 | 0 | 0.315534 | -0.13287 | 0 | 91.4766 | 10 | O | 0.049405 | 0.035246 | 2.23715 | 2.9044 | 0.877905 | 0.00026 | 0 | 0.329726 | 0.019052 | 0.000705 | 0 | 0.065157 | 10 | 0 | 0.022291 | 0.014492 | 0.014252 | 0.019992 | 0.013288 | 0.013913 | 0.022629 | 0.021672 | 0.013347 | 0.012997 | 0 | 0.016276 | 4.97138 | 4.07668 | 0.29245 | 0.243654 | 0.474676 | 236.049 | -179.42 | 0.979186 | 4.12706 | 65.0959 | 0 | 2.78073 | 75.8097 | 78.0655 | 11.1095 | 24.88 | 41030.94 | 1500 | 450 | 1545 | 1500 | 1524 | 1039 | 473 | 1715 | 1710 | 1713 | 1940 | 1360 | Albite Amelia P-103 (S1-1) | Forsterite Shankland syn P-658 (S1-6) | Anorthite, Alaska (S1-2) NMNH 137041 | Albite Amelia P-103 (S1-1) | Orthoclase, Madagascar GRR78 (S2-1) | Wollastonite Gates (S1-12) | Mn Olivine RDS P-1087 (S1-8) | Fe2O3 Elba Hematite P-238 (S1-25) | TiO2 GRR (S1-21) | Cr2O3 P-585 (S1-22) | Apatite (Fluor) Durango, (S1-32) NMNH 104021 | Phlogopite F, Synthetic P-292 (S2-19) | 0 | 0.13287 | 40.7845 | 0 | 2
Green Biotite Long Case | 10 | 40 | 15 | 25 | 20 | 309 | 0.265114 | 0.222243 | 15.4266 | 20.7089 | 8.74156 | 0.000726 | 0.001252 | 4.72799 | 0.253496 | 0.003319 | 0 | 0.328042 | 40.7315 | 0 | 91.4107 | 0.357367 | 0.368545 | 29.1484 | 44.3036 | 10.53 | 0.001016 | 0.001617 | 6.08254 | 0.422847 | 0.004851 | 0 | 0.328042 | -0.13814 | 0 | 91.4107 | 10 | O | 0.045298 | 0.035919 | 2.24588 | 2.89638 | 0.878172 | 7.1e-05 | 9e-05 | 0.332557 | 0.020789 | 0.000251 | 0 | 0.067828 | 10 | 0 | 0.024914 | 0.014054 | 0.014125 | 0.019283 | 0.013112 | 0.013782 | 0.021654 | 0.021714 | 0.01353 | 0.012954 | 0 | 0.016069 | 5.60792 | 3.96327 | 0.292006 | 0.243942 | 0.474708 | 849.994 | 794.543 | 0.975425 | 3.90714 | 180.209 | 0 | 2.6612 | 76.5898 | 77.5265 | 11.158 | 24.885 | 41030.94 | 1500 | 450 | 1545 | 1500 | 1524 | 1039 | 473 | 1715 | 1710 | 1713 | 1940 | 1360 | Albite Amelia P-103 (S1-1) | Forsterite Shankland syn P-658 (S1-6) | Anorthite, Alaska (S1-2) NMNH 137041 | Albite Amelia P-103 (S1-1) | Orthoclase, Madagascar GRR78 (S2-1) | Wollastonite Gates (S1-12) | Mn Olivine RDS P-1087 (S1-8) | Fe2O3 Elba Hematite P-238 (S1-25) | TiO2 GRR (S1-21) | Cr2O3 P-585 (S1-22) | Apatite (Fluor) Durango, (S1-32) NMNH 104021 | Phlogopite F, Synthetic P-292 (S2-19) | 0 | 0.138137 | 40.7315 | 0 | 2
Biotite B-3 | 11 | 40 | 15 | 25 | 20 | 310 | 0.175951 | 14.8311 | 8.4926 | 18.2195 | 8.52889 | 0 | 0.085717 | 1.6747 | 0.36396 | 0.004015 | 0 | 2.58719 | 39.5423 | 0 | 94.5058 | 0.237178 | 24.5943 | 16.0466 | 38.978 | 10.2738 | 0 | 0.110681 | 2.15449 | 0.607106 | 0.005868 | 0 | 2.58719 | -1.0895 | 0 | 94.5058 | 10 | O | 0.030968 | 2.46908 | 1.27358 | 2.62485 | 0.882575 | 0 | 0.006313 | 0.121337 | 0.030745 | 0.000312 | 0 | 0.551034 | 10 | 0 | 0.022476 | 0.014056 | 0.016295 | 0.01987 | 0.013196 | 0.013961 | 0.021975 | 0.021501 | 0.013751 | 0.013078 | 0 | 0.013799 | 7.19859 | 0.346133 | 0.424345 | 0.264719 | 0.481805 | -406.27 | 14.0255 | 1.7095 | 3.08447 | 150.657 | 0 | 0.523711 | 70.8216 | 74.5988 | 11.4725 | 24.885 | 41030.94 | 1500 | 450 | 1545 | 1500 | 1524 | 1039 | 473 | 1715 | 1710 | 1713 | 1940 | 1360 | Albite Amelia P-103 (S1-1) | Forsterite Shankland syn P-658 (S1-6) | Anorthite, Alaska (S1-2) NMNH 137041 | Albite Amelia P-103 (S1-1) | Orthoclase, Madagascar GRR78 (S2-1) | Wollastonite Gates (S1-12) | Mn Olivine RDS P-1087 (S1-8) | Fe2O3 Elba Hematite P-238 (S1-25) | TiO2 GRR (S1-21) | Cr2O3 P-585 (S1-22) | Apatite (Fluor) Durango, (S1-32) NMNH 104021 | Phlogopite F, Synthetic P-292 (S2-19) | 0 | 1.08946 | 39.5423 | 0 | 2
Biotite B-3 | 11 | 40 | 15 | 25 | 20 | 311 | 0.167169 | 14.8188 | 8.0298 | 17.8161 | 8.60898 | 1.8e-05 | 0.068093 | 1.63776 | 0.361063 | 0.012048 | 0 | 2.63154 | 38.6437 | 0 | 92.795 | 0.22534 | 24.574 | 15.1722 | 38.115 | 10.3703 | 2.5e-05 | 0.087925 | 2.10697 | 0.602274 | 0.017609 | 0 | 2.63154 | -1.1081 | 0 | 92.795 | 10 | O | 0.030106 | 2.5244 | 1.23217 | 2.62642 | 0.91158 | 2e-06 | 0.005132 | 0.12142 | 0.03121 | 0.000959 | 0 | 0.573514 | 10 | 0 | 0.023261 | 0.01493 | 0.015927 | 0.019725 | 0.012951 | 0.01354 | 0.021978 | 0.021944 | 0.013136 | 0.013107 | 0 | 0.01323 | 7.66074 | 0.346692 | 0.437109 | 0.267681 | 0.47929 | 33300.2 | 17.1071 | 1.73542 | 3.05787 | 51.2509 | 0 | 0.513352 | 69.3396 | 74.5433 | 11.379 | 24.88 | 41030.95 | 1500 | 450 | 1545 | 1500 | 1524 | 1039 | 473 | 1715 | 1710 | 1713 | 1940 | 1360 | Albite Amelia P-103 (S1-1) | Forsterite Shankland syn P-658 (S1-6) | Anorthite, Alaska (S1-2) NMNH 137041 | Albite Amelia P-103 (S1-1) | Orthoclase, Madagascar GRR78 (S2-1) | Wollastonite Gates (S1-12) | Mn Olivine RDS P-1087 (S1-8) | Fe2O3 Elba Hematite P-238 (S1-25) | TiO2 GRR (S1-21) | Cr2O3 P-585 (S1-22) | Apatite (Fluor) Durango, (S1-32) NMNH 104021 | Phlogopite F, Synthetic P-292 (S2-19) | 0 | 1.10813 | 38.6437 | 0 | 2
Biotite B-3 | 11 | 40 | 15 | 25 | 20 | 312 | 0.233622 | 14.7381 | 8.419 | 17.9159 | 8.56347 | 0.00735 | 0.064826 | 1.58391 | 0.356333 | 0.008808 | 0 | 2.54926 | 39.0809 | 0 | 93.5215 | 0.314917 | 24.4403 | 15.9076 | 38.3285 | 10.3155 | 0.010285 | 0.083705 | 2.03769 | 0.594384 | 0.012873 | 0 | 2.54926 | -1.0735 | 0 | 93.5215 | 10 | O | 0.041604 | 2.48258 | 1.27745 | 2.61159 | 0.896617 | 0.000751 | 0.004831 | 0.116114 | 0.030456 | 0.000693 | 0 | 0.549366 | 10 | 0 | 0.021869 | 0.015608 | 0.01577 | 0.019584 | 0.012749 | 0.013606 | 0.022243 | 0.023533 | 0.013735 | 0.012995 | 0 | 0.013474 | 5.6876 | 0.347821 | 0.425899 | 0.266985 | 0.480504 | 84.2685 | 18.023 | 1.78554 | 3.1271 | 69.0213 | 0 | 0.525705 | 67.5844 | 77.4463 | 11.5035 | 24.88 | 41030.95 | 1500 | 450 | 1545 | 1500 | 1524 | 1039 | 473 | 1715 | 1710 | 1713 | 1940 | 1360 | Albite Amelia P-103 (S1-1) | Forsterite Shankland syn P-658 (S1-6) | Anorthite, Alaska (S1-2) NMNH 137041 | Albite Amelia P-103 (S1-1) | Orthoclase, Madagascar GRR78 (S2-1) | Wollastonite Gates (S1-12) | Mn Olivine RDS P-1087 (S1-8) | Fe2O3 Elba Hematite P-238 (S1-25) | TiO2 GRR (S1-21) | Cr2O3 P-585 (S1-22) | Apatite (Fluor) Durango, (S1-32) NMNH 104021 | Phlogopite F, Synthetic P-292 (S2-19) | 0 | 1.07349 | 39.0809 | 0 | 2
Biotite B-3 | 11 | 40 | 15 | 25 | 20 | 313 | 0.169255 | 14.7902 | 8.44751 | 18.1748 | 8.55059 | 0 | 0.043464 | 1.6021 | 0.34674 | 0.006465 | 0 | 2.59366 | 39.3803 | 0 | 94.1051 | 0.228152 | 24.5265 | 15.9614 | 38.8825 | 10.3 | 0 | 0.056123 | 2.06109 | 0.578382 | 0.009449 | 0 | 2.59366 | -1.0922 | 0 | 94.1051 | 10 | O | 0.029912 | 2.4724 | 1.27202 | 2.62919 | 0.888461 | 0 | 0.003214 | 0.116555 | 0.029411 | 0.000505 | 0 | 0.554686 | 10 | 0 | 0.021803 | 0.014576 | 0.015717 | 0.020121 | 0.013023 | 0.01377 | 0.022435 | 0.021847 | 0.014147 | 0.01316 | 0 | 0.01346 | 7.29027 | 0.346657 | 0.424878 | 0.265131 | 0.481093 | -311.16 | 25.9826 | 1.75612 | 3.21528 | 94.6694 | 0 | 0.519954 | 69.587 | 77.6432 | 11.668 | 24.885 | 41030.95 | 1500 | 450 | 1545 | 1500 | 1524 | 1039 | 473 | 1715 | 1710 | 1713 | 1940 | 1360 | Albite Amelia P-103 (S1-1) | Forsterite Shankland syn P-658 (S1-6) | Anorthite, Alaska (S1-2) NMNH 137041 | Albite Amelia P-103 (S1-1) | Orthoclase, Madagascar GRR78 (S2-1) | Wollastonite Gates (S1-12) | Mn Olivine RDS P-1087 (S1-8) | Fe2O3 Elba Hematite P-238 (S1-25) | TiO2 GRR (S1-21) | Cr2O3 P-585 (S1-22) | Apatite (Fluor) Durango, (S1-32) NMNH 104021 | Phlogopite F, Synthetic P-292 (S2-19) | 0 | 1.09218 | 39.3803 | 0 | 2
Biotite 462-5 contains Ba and significant Zn | 12 | 40 | 15 | 25 | 20 | 314 | 0.634714 | 7.21121 | 6.00951 | 15.7942 | 7.29405 | 0.020833 | 3.72471 | 4.3706 | 0.465972 | 0 | 0 | 1.98871 | 31.62 | 0 | 79.1345 | 0.85558 | 11.9584 | 11.3549 | 33.7894 | 8.78636 | 0.02915 | 4.80948 | 5.62276 | 0.777268 | 0 | 0 | 1.98871 | -0.83744 | 0 | 79.1345 | 10 | O | 0.1397 | 1.50131 | 1.127 | 2.84554 | 0.943904 | 0.00263 | 0.343066 | 0.396003 | 0.049225 | 0 | 0 | 0.52969 | 10 | 0 | 0.025107 | 0.014719 | 0.016144 | 0.020867 | 0.012989 | 0.014614 | 0.024691 | 0.023622 | 0.014065 | 0.014093 | 0 | 0.017514 | 3.06276 | 0.519401 | 0.504111 | 0.282075 | 0.517435 | 32.7132 | 1.19398 | 1.0169 | 2.62309 | -124.09 | 0 | 0.678612 | 82.1157 | 82.3811 | 11.795 | 24.89 | 41030.96 | 1500 | 450 | 1545 | 1500 | 1524 | 1039 | 473 | 1715 | 1710 | 1713 | 1940 | 1360 | Albite Amelia P-103 (S1-1) | Forsterite Shankland syn P-658 (S1-6) | Anorthite, Alaska (S1-2) NMNH 137041 | Albite Amelia P-103 (S1-1) | Orthoclase, Madagascar GRR78 (S2-1) | Wollastonite Gates (S1-12) | Mn Olivine RDS P-1087 (S1-8) | Fe2O3 Elba Hematite P-238 (S1-25) | TiO2 GRR (S1-21) | Cr2O3 P-585 (S1-22) | Apatite (Fluor) Durango, (S1-32) NMNH 104021 | Phlogopite F, Synthetic P-292 (S2-19) | 0 | 0.83744 | 31.62 | 0 | 2
Biotite 462-5 contains Ba and significant Zn | 12 | 40 | 15 | 25 | 20 | 315 | 0.656893 | 7.54913 | 6.40985 | 16.3079 | 7.27048 | 0.09942 | 3.73201 | 4.38584 | 0.450964 | 0.005344 | 0 | 2.02943 | 32.7999 | 0 | 81.6971 | 0.885477 | 12.5187 | 12.1113 | 34.8884 | 8.75797 | 0.139108 | 4.8189 | 5.64237 | 0.752234 | 0.00781 | 0 | 2.02943 | -0.85459 | 0 | 81.6971 | 10 | O | 0.139381 | 1.51513 | 1.15883 | 2.8324 | 0.90701 | 0.0121 | 0.331373 | 0.38309 | 0.045925 | 0.000501 | 0 | 0.521091 | 10 | 0 | 0.026738 | 0.015406 | 0.016489 | 0.021309 | 0.014064 | 0.014355 | 0.024081 | 0.023906 | 0.014253 | 0.013871 | 0 | 0.01804 | 3.05214 | 0.507404 | 0.487829 | 0.277942 | 0.519644 | 7.72801 | 1.1914 | 1.01624 | 2.69002 | 120.225 | 0 | 0.676509 | 80.8401 | 84.4759 | 11.6385 | 24.88 | 41030.96 | 1500 | 450 | 1545 | 1500 | 1524 | 1039 | 473 | 1715 | 1710 | 1713 | 1940 | 1360 | Albite Amelia P-103 (S1-1) | Forsterite Shankland syn P-658 (S1-6) | Anorthite, Alaska (S1-2) NMNH 137041 | Albite Amelia P-103 (S1-1) | Orthoclase, Madagascar GRR78 (S2-1) | Wollastonite Gates (S1-12) | Mn Olivine RDS P-1087 (S1-8) | Fe2O3 Elba Hematite P-238 (S1-25) | TiO2 GRR (S1-21) | Cr2O3 P-585 (S1-22) | Apatite (Fluor) Durango, (S1-32) NMNH 104021 | Phlogopite F, Synthetic P-292 (S2-19) | 0 | 0.854587 | 32.7999 | 0 | 2
Biotite 462-5 contains Ba and significant Zn | 12 | 40 | 15 | 25 | 20 | 316 | 0.665232 | 7.48531 | 6.26603 | 16.3334 | 7.30403 | 0.006717 | 3.85317 | 4.39557 | 0.441221 | 0 | 0 | 2.03892 | 32.6569 | 0 | 81.4465 | 0.896718 | 12.4129 | 11.8395 | 34.9429 | 8.79838 | 0.009399 | 4.97535 | 5.65489 | 0.735983 | 0 | 0 | 2.03892 | -0.85859 | 0 | 81.4465 | 10 | O | 0.141768 | 1.5089 | 1.13779 | 2.84926 | 0.915185 | 0.000821 | 0.343629 | 0.385621 | 0.04513 | 0 | 0 | 0.525822 | 10 | 0 | 0.026674 | 0.015903 | 0.01677 | 0.020744 | 0.012866 | 0.014237 | 0.024005 | 0.0231 | 0.015254 | 0.014818 | 0 | 0.017781 | 3.02543 | 0.510377 | 0.494122 | 0.277235 | 0.517142 | 96.1763 | 1.17077 | 1.01268 | 2.78501 | -108.66 | 0 | 0.67075 | 80.822 | 85.7166 | 11.62 | 24.89 | 41030.96 | 1500 | 450 | 1545 | 1500 | 1524 | 1039 | 473 | 1715 | 1710 | 1713 | 1940 | 1360 | Albite Amelia P-103 (S1-1) | Forsterite Shankland syn P-658 (S1-6) | Anorthite, Alaska (S1-2) NMNH 137041 | Albite Amelia P-103 (S1-1) | Orthoclase, Madagascar GRR78 (S2-1) | Wollastonite Gates (S1-12) | Mn Olivine RDS P-1087 (S1-8) | Fe2O3 Elba Hematite P-238 (S1-25) | TiO2 GRR (S1-21) | Cr2O3 P-585 (S1-22) | Apatite (Fluor) Durango, (S1-32) NMNH 104021 | Phlogopite F, Synthetic P-292 (S2-19) | 0 | 0.858585 | 32.6569 | 0 | 2
Biotite 462-5 contains Ba and significant Zn | 12 | 40 | 15 | 25 | 20 | 317 | 0.697388 | 7.52245 | 6.33724 | 16.4575 | 7.27332 | 0.024539 | 3.82171 | 4.34044 | 0.429819 | 0 | 0 | 2.04589 | 32.8626 | 0 | 81.813 | 0.940064 | 12.4745 | 11.9741 | 35.2085 | 8.76139 | 0.034335 | 4.93474 | 5.58397 | 0.716963 | 0 | 0 | 2.04589 | -0.86152 | 0 | 81.813 | 10 | O | 0.147691 | 1.50689 | 1.14352 | 2.85294 | 0.905631 | 0.002981 | 0.338691 | 0.378401 | 0.043689 | 0 | 0 | 0.524316 | 10 | 0 | 0.026337 | 0.015588 | 0.017278 | 0.020792 | 0.013307 | 0.014628 | 0.023786 | 0.024035 | 0.015064 | 0.014614 | 0 | 0.018028 | 2.91888 | 0.508623 | 0.491985 | 0.276242 | 0.518873 | 27.9963 | 1.1756 | 1.02219 | 2.82304 | -83.024 | 0 | 0.67267 | 82.6797 | 85.4693 | 11.644 | 24.88 | 41030.97 | 1500 | 450 | 1545 | 1500 | 1524 | 1039 | 473 | 1715 | 1710 | 1713 | 1940 | 1360 | Albite Amelia P-103 (S1-1) | Forsterite Shankland syn P-658 (S1-6) | Anorthite, Alaska (S1-2) NMNH 137041 | Albite Amelia P-103 (S1-1) | Orthoclase, Madagascar GRR78 (S2-1) | Wollastonite Gates (S1-12) | Mn Olivine RDS P-1087 (S1-8) | Fe2O3 Elba Hematite P-238 (S1-25) | TiO2 GRR (S1-21) | Cr2O3 P-585 (S1-22) | Apatite (Fluor) Durango, (S1-32) NMNH 104021 | Phlogopite F, Synthetic P-292 (S2-19) | 0 | 0.861519 | 32.8626 | 0 | 2
Green Phlogopite Salt Lake City | 13 | 40 | 15 | 25 | 20 | 318 | 0.106243 | 15.849 | 7.50448 | 18.7596 | 8.98289 | 0.003864 | 0.062307 | 1.14143 | 0.036286 | 0.016535 | 0 | 0.568786 | 40.4962 | 0 | 93.5276 | 0.143213 | 26.2824 | 14.1796 | 40.1335 | 10.8207 | 0.005407 | 0.080453 | 1.46845 | 0.060526 | 0.024167 | 0 | 0.568786 | -0.23952 | 0 | 93.5276 | 10 | O | 0.018259 | 2.57639 | 1.09888 | 2.639 | 0.907658 | 0.000381 | 0.004481 | 0.080753 | 0.002993 | 0.001256 | 0 | 0.118289 | 10 | 0 | 0.020504 | 0.014184 | 0.015303 | 0.019059 | 0.012756 | 0.012985 | 0.020805 | 0.022232 | 0.013376 | 0.012765 | 0 | 0.014965 | 10.2252 | 0.332767 | 0.452308 | 0.260037 | 0.469585 | 151.847 | 17.75 | 2.14129 | 18.7303 | 36.813 | 0 | 1.5883 | 76.6895 | 82.3598 | 10.9775 | 24.885 | 41030.97 | 1500 | 450 | 1545 | 1500 | 1524 | 1039 | 473 | 1715 | 1710 | 1713 | 1940 | 1360 | Albite Amelia P-103 (S1-1) | Forsterite Shankland syn P-658 (S1-6) | Anorthite, Alaska (S1-2) NMNH 137041 | Albite Amelia P-103 (S1-1) | Orthoclase, Madagascar GRR78 (S2-1) | Wollastonite Gates (S1-12) | Mn Olivine RDS P-1087 (S1-8) | Fe2O3 Elba Hematite P-238 (S1-25) | TiO2 GRR (S1-21) | Cr2O3 P-585 (S1-22) | Apatite (Fluor) Durango, (S1-32) NMNH 104021 | Phlogopite F, Synthetic P-292 (S2-19) | 0 | 0.239514 | 40.4962 | 0 | 2
Green Phlogopite Salt Lake City | 13 | 40 | 15 | 25 | 20 | 319 | 0.093637 | 16.0425 | 7.49211 | 19.1348 | 9.06389 | 0 | 0.050966 | 1.05041 | 0.038778 | 0.016354 | 0 | 0.613861 | 41.0041 | 0 | 94.6015 | 0.126221 | 26.6033 | 14.1562 | 40.9363 | 10.9183 | 0 | 0.065809 | 1.35136 | 0.064684 | 0.023902 | 0 | 0.613861 | -0.25849 | 0 | 94.6015 | 10 | O | 0.015893 | 2.57555 | 1.08349 | 2.65845 | 0.9045 | 0 | 0.00362 | 0.073393 | 0.003159 | 0.001227 | 0 | 0.126083 | 10 | 0 | 0.022097 | 0.014693 | 0.015632 | 0.019246 | 0.012915 | 0.013529 | 0.021092 | 0.021262 | 0.013694 | 0.012682 | 0 | 0.014853 | 11.9984 | 0.330776 | 0.453006 | 0.257377 | 0.467671 | -1940.5 | 21.4143 | 2.23136 | 17.9769 | 36.982 | 0 | 1.48781 | 73.6128 | 82.0543 | 10.935 | 24.88 | 41030.97 | 1500 | 450 | 1545 | 1500 | 1524 | 1039 | 473 | 1715 | 1710 | 1713 | 1940 | 1360 | Albite Amelia P-103 (S1-1) | Forsterite Shankland syn P-658 (S1-6) | Anorthite, Alaska (S1-2) NMNH 137041 | Albite Amelia P-103 (S1-1) | Orthoclase, Madagascar GRR78 (S2-1) | Wollastonite Gates (S1-12) | Mn Olivine RDS P-1087 (S1-8) | Fe2O3 Elba Hematite P-238 (S1-25) | TiO2 GRR (S1-21) | Cr2O3 P-585 (S1-22) | Apatite (Fluor) Durango, (S1-32) NMNH 104021 | Phlogopite F, Synthetic P-292 (S2-19) | 0 | 0.258495 | 41.0041 | 0 | 2
Green Phlogopite Salt Lake City | 13 | 40 | 15 | 25 | 20 | 320 | 0.084551 | 16.2135 | 7.78386 | 19.1417 | 8.98351 | 0.006486 | 0.049592 | 1.11775 | 0.033986 | 0.021857 | 0 | 0.573572 | 41.4021 | 0 | 95.4124 | 0.113973 | 26.8868 | 14.7075 | 40.9509 | 10.8215 | 0.009075 | 0.064035 | 1.43799 | 0.056691 | 0.031945 | 0 | 0.573572 | -0.24154 | 0 | 95.4124 | 10 | O | 0.014213 | 2.57798 | 1.11486 | 2.63383 | 0.88786 | 0.000625 | 0.003488 | 0.077347 | 0.002742 | 0.001624 | 0 | 0.116675 | 10 | 0 | 0.022559 | 0.015111 | 0.015889 | 0.020016 | 0.012893 | 0.013059 | 0.02096 | 0.022153 | 0.013719 | 0.012696 | 0 | 0.015513 | 13.3198 | 0.32916 | 0.444544 | 0.257921 | 0.469885 | 91.5981 | 21.836 | 2.16717 | 20.2999 | 28.0561 | 0 | 1.613 | 73.7122 | 86.3164 | 10.861 | 24.87 | 41030.98 | 1500 | 450 | 1545 | 1500 | 1524 | 1039 | 473 | 1715 | 1710 | 1713 | 1940 | 1360 | Albite Amelia P-103 (S1-1) | Forsterite Shankland syn P-658 (S1-6) | Anorthite, Alaska (S1-2) NMNH 137041 | Albite Amelia P-103 (S1-1) | Orthoclase, Madagascar GRR78 (S2-1) | Wollastonite Gates (S1-12) | Mn Olivine RDS P-1087 (S1-8) | Fe2O3 Elba Hematite P-238 (S1-25) | TiO2 GRR (S1-21) | Cr2O3 P-585 (S1-22) | Apatite (Fluor) Durango, (S1-32) NMNH 104021 | Phlogopite F, Synthetic P-292 (S2-19) | 0 | 0.241529 | 41.4021 | 0 | 2
Green Phlogopite Salt Lake City | 13 | 40 | 15 | 25 | 20 | 321 | 0.114931 | 16.0242 | 7.5325 | 19.0007 | 9.02461 | 0.009912 | 0.064801 | 1.11354 | 0.034667 | 0.008931 | 0 | 0.602231 | 40.8993 | 0 | 94.4303 | 0.154924 | 26.573 | 14.2325 | 40.6492 | 10.871 | 0.013869 | 0.083673 | 1.43257 | 0.057826 | 0.013053 | 0 | 0.602231 | -0.25359 | 0 | 94.4303 | 10 | O | 0.019557 | 2.57921 | 1.09212 | 2.64657 | 0.902888 | 0.000967 | 0.004614 | 0.078003 | 0.002831 | 0.000672 | 0 | 0.124011 | 10 | 0 | 0.020504 | 0.014196 | 0.016219 | 0.019524 | 0.012763 | 0.012859 | 0.01974 | 0.020549 | 0.013359 | 0.013509 | 0 | 0.015311 | 9.57775 | 0.330949 | 0.452597 | 0.258537 | 0.46861 | 59.5897 | 16.5145 | 2.14487 | 19.5034 | 70.6789 | 0 | 1.53822 | 76.0582 | 85.2388 | 10.8685 | 24.875 | 41030.98 | 1500 | 450 | 1545 | 1500 | 1524 | 1039 | 473 | 1715 | 1710 | 1713 | 1940 | 1360 | Albite Amelia P-103 (S1-1) | Forsterite Shankland syn P-658 (S1-6) | Anorthite, Alaska (S1-2) NMNH 137041 | Albite Amelia P-103 (S1-1) | Orthoclase, Madagascar GRR78 (S2-1) | Wollastonite Gates (S1-12) | Mn Olivine RDS P-1087 (S1-8) | Fe2O3 Elba Hematite P-238 (S1-25) | TiO2 GRR (S1-21) | Cr2O3 P-585 (S1-22) | Apatite (Fluor) Durango, (S1-32) NMNH 104021 | Phlogopite F, Synthetic P-292 (S2-19) | 0 | 0.253598 | 40.8993 | 0 | 2
Penninite 468A-A Zermatt Switzerland | 14 | 40 | 15 | 25 | 20 | 322 | 0.008712 | 19.8106 | 6.55067 | 15.5999 | 0.008159 | 0.001058 | 0.06661 | 3.96311 | 0.003282 | 0.203601 | 0 | 0.190785 | 37.8176 | 0 | 84.2241 | 0.011744 | 32.8519 | 12.3774 | 33.3738 | 0.009828 | 0.001481 | 0.086009 | 5.09853 | 0.005474 | 0.297578 | 0 | 0.190785 | -0.08034 | 0 | 84.2241 | 10 | O | 0.001603 | 3.44847 | 1.02716 | 2.34994 | 0.000883 | 0.000112 | 0.00513 | 0.300235 | 0.00029 | 0.016567 | 0 | 0.042488 | 10 | 0 | 0.020268 | 0.014409 | 0.015225 | 0.019691 | 0.011991 | 0.013238 | 0.019081 | 0.020094 | 0.012854 | 0.012201 | 0 | 0.015931 | 103.158 | 0.298263 | 0.501618 | 0.292917 | 67.5259 | 560.896 | 15.7427 | 1.06951 | 181.421 | 3.98033 | 0 | 4.26732 | 70.1013 | 85.0412 | 11.0715 | 24.88 | 41030.98 | 1500 | 450 | 1545 | 1500 | 1524 | 1039 | 473 | 1715 | 1710 | 1713 | 1940 | 1360 | Albite Amelia P-103 (S1-1) | Forsterite Shankland syn P-658 (S1-6) | Anorthite, Alaska (S1-2) NMNH 137041 | Albite Amelia P-103 (S1-1) | Orthoclase, Madagascar GRR78 (S2-1) | Wollastonite Gates (S1-12) | Mn Olivine RDS P-1087 (S1-8) | Fe2O3 Elba Hematite P-238 (S1-25) | TiO2 GRR (S1-21) | Cr2O3 P-585 (S1-22) | Apatite (Fluor) Durango, (S1-32) NMNH 104021 | Phlogopite F, Synthetic P-292 (S2-19) | 0 | 0.080339 | 37.8176 | 0 | 2
Penninite 468A-A Zermatt Switzerland | 14 | 40 | 15 | 25 | 20 | 323 | 0 | 19.7299 | 6.70252 | 15.5029 | 0.001925 | 0.033608 | 0.06993 | 4.07211 | 0.004276 | 0.186852 | 0 | 0.201617 | 37.8184 | 0 | 84.324 | 0 | 32.7182 | 12.6643 | 33.1662 | 0.002319 | 0.047024 | 0.090296 | 5.23876 | 0.007133 | 0.273099 | 0 | 0.201617 | -0.0849 | 0 | 84.324 | 10 | O | 0 | 3.43437 | 1.05095 | 2.33528 | 0.000208 | 0.003548 | 0.005385 | 0.308487 | 0.000378 | 0.015204 | 0 | 0.044899 | 10 | 0 | 0.021272 | 0.013955 | 0.015919 | 0.019065 | 0.012528 | 0.012481 | 0.019302 | 0.020662 | 0.012801 | 0.01243 | 0 | 0.015807 | -96.566 | 0.298905 | 0.49646 | 0.293641 | 292.836 | 18.1441 | 15.2284 | 1.05569 | 139.115 | 4.28162 | 0 | 4.02834 | 69.941 | 83.0998 | 11.1405 | 24.88 | 41030.98 | 1500 | 450 | 1545 | 1500 | 1524 | 1039 | 473 | 1715 | 1710 | 1713 | 1940 | 1360 | Albite Amelia P-103 (S1-1) | Forsterite Shankland syn P-658 (S1-6) | Anorthite, Alaska (S1-2) NMNH 137041 | Albite Amelia P-103 (S1-1) | Orthoclase, Madagascar GRR78 (S2-1) | Wollastonite Gates (S1-12) | Mn Olivine RDS P-1087 (S1-8) | Fe2O3 Elba Hematite P-238 (S1-25) | TiO2 GRR (S1-21) | Cr2O3 P-585 (S1-22) | Apatite (Fluor) Durango, (S1-32) NMNH 104021 | Phlogopite F, Synthetic P-292 (S2-19) | 0 | 0.0849 | 37.8184 | 0 | 2
Penninite 468A-A Zermatt Switzerland | 14 | 40 | 15 | 25 | 20 | 324 | 0.01634 | 19.7998 | 6.66835 | 15.5627 | 0.012857 | 0.009238 | 0.062827 | 4.05053 | 0.009552 | 0.152812 | 0 | 0.180017 | 37.889 | 0 | 84.414 | 0.022026 | 32.8341 | 12.5997 | 33.2942 | 0.015487 | 0.012926 | 0.081124 | 5.211 | 0.015933 | 0.223347 | 0 | 0.180017 | -0.07581 | 0 | 84.414 | 10 | O | 0.003001 | 3.44012 | 1.04364 | 2.33993 | 0.001388 | 0.000973 | 0.004829 | 0.30628 | 0.000842 | 0.012411 | 0 | 0.040014 | 10 | 0 | 0.02167 | 0.014526 | 0.016071 | 0.019705 | 0.011989 | 0.01257 | 0.019967 | 0.019825 | 0.012306 | 0.012499 | 0 | 0.015974 | 59.5437 | 0.29843 | 0.49805 | 0.29337 | 43.4908 | 62.4249 | 17.0921 | 1.05664 | 61.0675 | 5.01011 | 0 | 4.51358 | 67.5137 | 82.9645 | 11.149 | 24.88 | 41030.99 | 1500 | 450 | 1545 | 1500 | 1524 | 1039 | 473 | 1715 | 1710 | 1713 | 1940 | 1360 | Albite Amelia P-103 (S1-1) | Forsterite Shankland syn P-658 (S1-6) | Anorthite, Alaska (S1-2) NMNH 137041 | Albite Amelia P-103 (S1-1) | Orthoclase, Madagascar GRR78 (S2-1) | Wollastonite Gates (S1-12) | Mn Olivine RDS P-1087 (S1-8) | Fe2O3 Elba Hematite P-238 (S1-25) | TiO2 GRR (S1-21) | Cr2O3 P-585 (S1-22) | Apatite (Fluor) Durango, (S1-32) NMNH 104021 | Phlogopite F, Synthetic P-292 (S2-19) | 0 | 0.075805 | 37.889 | 0 | 2
Penninite 468A-A Zermatt Switzerland | 14 | 40 | 15 | 25 | 20 | 325 | 0.017498 | 19.8311 | 6.6619 | 15.61 | 0.011881 | 0.00244 | 0.063912 | 3.98137 | 0 | 0.221284 | 0 | 0.175254 | 37.9629 | 0 | 84.5395 | 0.023586 | 32.8859 | 12.5875 | 33.3953 | 0.014312 | 0.003414 | 0.082525 | 5.12203 | 0 | 0.323423 | 0 | 0.175254 | -0.07379 | 0 | 84.5395 | 10 | O | 0.003208 | 3.43883 | 1.0406 | 2.34246 | 0.001281 | 0.000257 | 0.004903 | 0.300465 | 0 | 0.017937 | 0 | 0.038879 | 10 | 0 | 0.019757 | 0.014394 | 0.016435 | 0.019186 | 0.011627 | 0.012968 | 0.021572 | 0.021822 | 0.013024 | 0.011837 | 0 | 0.016127 | 51.1552 | 0.298152 | 0.498818 | 0.292639 | 45.6097 | 239.216 | 17.8301 | 1.0715 | -140.41 | 3.6944 | 0 | 4.66644 | 67.7035 | 86.0813 | 11.021 | 24.875 | 41030.99 | 1500 | 450 | 1545 | 1500 | 1524 | 1039 | 473 | 1715 | 1710 | 1713 | 1940 | 1360 | Albite Amelia P-103 (S1-1) | Forsterite Shankland syn P-658 (S1-6) | Anorthite, Alaska (S1-2) NMNH 137041 | Albite Amelia P-103 (S1-1) | Orthoclase, Madagascar GRR78 (S2-1) | Wollastonite Gates (S1-12) | Mn Olivine RDS P-1087 (S1-8) | Fe2O3 Elba Hematite P-238 (S1-25) | TiO2 GRR (S1-21) | Cr2O3 P-585 (S1-22) | Apatite (Fluor) Durango, (S1-32) NMNH 104021 | Phlogopite F, Synthetic P-292 (S2-19) | 0 | 0.073799 | 37.9629 | 0 | 2
Paragonite 459-1 | 15 | 40 | 15 | 25 | 20 | 326 | 0.582085 | 0.145046 | 17.6792 | 21.8735 | 8.52112 | 0.002677 | 0.067138 | 2.95572 | 0.011706 | 0.000448 | 0 | 1.49717 | 42.9335 | 0 | 96.2694 | 0.784638 | 0.240529 | 33.4046 | 46.7953 | 10.2645 | 0.003746 | 0.086691 | 3.80252 | 0.019525 | 0.000655 | 0 | 1.49717 | -0.63046 | 0 | 96.2694 | 10 | O | 0.094356 | 0.02224 | 2.44181 | 2.90237 | 0.812121 | 0.000249 | 0.004554 | 0.197236 | 0.000911 | 3.2e-05 | 0 | 0.293689 | 10 | 0 | 0.021845 | 0.01435 | 0.014861 | 0.020389 | 0.013262 | 0.013288 | 0.022687 | 0.022401 | 0.013065 | 0.013066 | 0 | 0.016172 | 3.03796 | 5.55057 | 0.271412 | 0.238214 | 0.48207 | 223.513 | 17.7337 | 1.25546 | 53.0726 | 1338.1 | 0 | 0.800192 | 53.0949 | 76.3013 | 11.1855 | 24.88 | 41030.99 | 1500 | 450 | 1545 | 1500 | 1524 | 1039 | 473 | 1715 | 1710 | 1713 | 1940 | 1360 | Albite Amelia P-103 (S1-1) | Forsterite Shankland syn P-658 (S1-6) | Anorthite, Alaska (S1-2) NMNH 137041 | Albite Amelia P-103 (S1-1) | Orthoclase, Madagascar GRR78 (S2-1) | Wollastonite Gates (S1-12) | Mn Olivine RDS P-1087 (S1-8) | Fe2O3 Elba Hematite P-238 (S1-25) | TiO2 GRR (S1-21) | Cr2O3 P-585 (S1-22) | Apatite (Fluor) Durango, (S1-32) NMNH 104021 | Phlogopite F, Synthetic P-292 (S2-19) | 0 | 0.630455 | 42.9335 | 0 | 2
Paragonite 459-1 | 15 | 40 | 15 | 25 | 20 | 327 | 0.795273 | 0.433284 | 18.5466 | 21.8432 | 8.18638 | 0 | 0.036128 | 1.5295 | 0.026427 | 0 | 0 | 1.33948 | 43.5232 | 0 | 96.2594 | 1.07201 | 0.718515 | 35.0434 | 46.7304 | 9.86126 | 0 | 0.04665 | 1.96769 | 0.044083 | 0 | 0 | 1.33948 | -0.56405 | 0 | 96.2594 | 10 | O | 0.127168 | 0.065535 | 2.5269 | 2.85907 | 0.769648 | 0 | 0.002418 | 0.100681 | 0.002028 | 0 | 0 | 0.259195 | 10 | 0 | 0.022174 | 0.01421 | 0.014272 | 0.019519 | 0.012961 | 0.013888 | 0.02163 | 0.020786 | 0.012328 | 0.013443 | 0 | 0.01599 | 2.4854 | 2.47074 | 0.26406 | 0.23857 | 0.492457 | -146.52 | 29.8603 | 1.79079 | 23.3779 | -67.227 | 0 | 0.863566 | 52.3506 | 77.2911 | 11.2225 | 24.885 | 41031 | 1500 | 450 | 1545 | 1500 | 1524 | 1039 | 473 | 1715 | 1710 | 1713 | 1940 | 1360 | Albite Amelia P-103 (S1-1) | Forsterite Shankland syn P-658 (S1-6) | Anorthite, Alaska (S1-2) NMNH 137041 | Albite Amelia P-103 (S1-1) | Orthoclase, Madagascar GRR78 (S2-1) | Wollastonite Gates (S1-12) | Mn Olivine RDS P-1087 (S1-8) | Fe2O3 Elba Hematite P-238 (S1-25) | TiO2 GRR (S1-21) | Cr2O3 P-585 (S1-22) | Apatite (Fluor) Durango, (S1-32) NMNH 104021 | Phlogopite F, Synthetic P-292 (S2-19) | 0 | 0.56405 | 43.5232 | 0 | 2
Paragonite 459-1 | 15 | 40 | 15 | 25 | 20 | 328 | 0.682374 | 0.473036 | 18.0285 | 21.8797 | 8.33605 | 0.001624 | 0.029515 | 1.77765 | 0.018593 | 0.003067 | 0 | 1.34458 | 43.1853 | 0 | 95.76 | 0.919825 | 0.784435 | 34.0644 | 46.8085 | 10.0415 | 0.002273 | 0.038111 | 2.28694 | 0.031014 | 0.004483 | 0 | 1.34458 | -0.5662 | 0 | 95.76 | 10 | O | 0.109968 | 0.072108 | 2.47553 | 2.88626 | 0.789851 | 0.00015 | 0.00199 | 0.117932 | 0.001438 | 0.000219 | 0 | 0.262218 | 10 | 0 | 0.020905 | 0.015055 | 0.014599 | 0.019321 | 0.012778 | 0.013619 | 0.020601 | 0.021972 | 0.013516 | 0.012805 | 0 | 0.016336 | 2.69913 | 2.37729 | 0.268202 | 0.238047 | 0.487703 | 376.498 | 34.5406 | 1.65709 | 35.1671 | 192.731 | 0 | 0.869159 | 53.1282 | 79.169 | 11.191 | 24.88 | 41031 | 1500 | 450 | 1545 | 1500 | 1524 | 1039 | 473 | 1715 | 1710 | 1713 | 1940 | 1360 | Albite Amelia P-103 (S1-1) | Forsterite Shankland syn P-658 (S1-6) | Anorthite, Alaska (S1-2) NMNH 137041 | Albite Amelia P-103 (S1-1) | Orthoclase, Madagascar GRR78 (S2-1) | Wollastonite Gates (S1-12) | Mn Olivine RDS P-1087 (S1-8) | Fe2O3 Elba Hematite P-238 (S1-25) | TiO2 GRR (S1-21) | Cr2O3 P-585 (S1-22) | Apatite (Fluor) Durango, (S1-32) NMNH 104021 | Phlogopite F, Synthetic P-292 (S2-19) | 0 | 0.566199 | 43.1853 | 0 | 2
Paragonite 459-1 | 15 | 40 | 15 | 25 | 20 | 329 | 0.770096 | 0.374284 | 18.3519 | 21.8996 | 8.23574 | 0 | 0.025181 | 1.67311 | 0.015959 | 0 | 0 | 1.39497 | 43.3845 | 0 | 96.1254 | 1.03807 | 0.620676 | 34.6756 | 46.8511 | 9.92072 | 0 | 0.032515 | 2.15245 | 0.026621 | 0 | 0 | 1.39497 | -0.58741 | 0 | 96.1254 | 10 | O | 0.123535 | 0.056793 | 2.50838 | 2.87563 | 0.776764 | 0 | 0.00169 | 0.110487 | 0.001229 | 0 | 0 | 0.270795 | 10 | 0 | 0.022231 | 0.015701 | 0.014896 | 0.019713 | 0.01277 | 0.01383 | 0.0215 | 0.021883 | 0.013545 | 0.013175 | 0 | 0.01578 | 2.53973 | 2.83677 | 0.26575 | 0.238226 | 0.490835 | -768.66 | 41.5928 | 1.71371 | 40.7484 | -329.43 | 0 | 0.834312 | 54.1682 | 77.984 | 11.2205 | 24.875 | 41031 | 1500 | 450 | 1545 | 1500 | 1524 | 1039 | 473 | 1715 | 1710 | 1713 | 1940 | 1360 | Albite Amelia P-103 (S1-1) | Forsterite Shankland syn P-658 (S1-6) | Anorthite, Alaska (S1-2) NMNH 137041 | Albite Amelia P-103 (S1-1) | Orthoclase, Madagascar GRR78 (S2-1) | Wollastonite Gates (S1-12) | Mn Olivine RDS P-1087 (S1-8) | Fe2O3 Elba Hematite P-238 (S1-25) | TiO2 GRR (S1-21) | Cr2O3 P-585 (S1-22) | Apatite (Fluor) Durango, (S1-32) NMNH 104021 | Phlogopite F, Synthetic P-292 (S2-19) | 0 | 0.587416 | 43.3845 | 0 | 2
Margarite Chester MA | 16 | 40 | 15 | 25 | 20 | 330 | 1.50315 | 0.227226 | 25.3805 | 13.1565 | 0.008069 | 7.0961 | 0.013049 | 0.636782 | 0.031756 | 0.008581 | 0 | 0.267127 | 41.1715 | 0 | 89.5004 | 2.02621 | 0.376809 | 47.956 | 28.1465 | 0.00972 | 9.92888 | 0.016849 | 0.819218 | 0.052971 | 0.012542 | 0 | 0.267127 | -0.11249 | 0 | 89.5004 | 10 | O | 0.25409 | 0.036332 | 3.65552 | 1.82043 | 0.000802 | 0.688043 | 0.000923 | 0.044311 | 0.002576 | 0.000641 | 0 | 0.054643 | 10 | 0 | 0.019353 | 0.014092 | 0.013766 | 0.019673 | 0.011903 | 0.013082 | 0.019922 | 0.020093 | 0.012744 | 0.012885 | 0 | 0.015909 | 1.66161 | 3.87332 | 0.225529 | 0.319975 | 67.7374 | 0.508213 | 72.6514 | 2.97864 | 20.3204 | 70.2394 | 0 | 3.17339 | 49.8013 | 75.5369 | 11.502 | 24.88 | 41031.01 | 1500 | 450 | 1545 | 1500 | 1524 | 1039 | 473 | 1715 | 1710 | 1713 | 1940 | 1360 | Albite Amelia P-103 (S1-1) | Forsterite Shankland syn P-658 (S1-6) | Anorthite, Alaska (S1-2) NMNH 137041 | Albite Amelia P-103 (S1-1) | Orthoclase, Madagascar GRR78 (S2-1) | Wollastonite Gates (S1-12) | Mn Olivine RDS P-1087 (S1-8) | Fe2O3 Elba Hematite P-238 (S1-25) | TiO2 GRR (S1-21) | Cr2O3 P-585 (S1-22) | Apatite (Fluor) Durango, (S1-32) NMNH 104021 | Phlogopite F, Synthetic P-292 (S2-19) | 0 | 0.112486 | 41.1715 | 0 | 2
Margarite Chester MA | 16 | 40 | 15 | 25 | 20 | 331 | 1.48237 | 0.192046 | 25.5259 | 13.1651 | 0.007937 | 7.17237 | 0.023378 | 0.641371 | 0.02372 | 0.002134 | 0 | 0.252709 | 41.3126 | 0 | 89.8016 | 1.9982 | 0.318471 | 48.2306 | 28.1648 | 0.009561 | 10.0356 | 0.030186 | 0.825122 | 0.039566 | 0.003118 | 0 | 0.252709 | -0.10642 | 0 | 89.8016 | 10 | O | 0.24972 | 0.030602 | 3.6639 | 1.81539 | 0.000786 | 0.693063 | 0.001648 | 0.044478 | 0.001918 | 0.000159 | 0 | 0.051517 | 10 | 0 | 0.02023 | 0.013603 | 0.013468 | 0.019861 | 0.011838 | 0.013318 | 0.018403 | 0.022384 | 0.013477 | 0.013128 | 0 | 0.015561 | 1.68335 | 4.31569 | 0.224726 | 0.31995 | 68.4785 | 0.505561 | 38.938 | 3.04757 | 27.8884 | 283.312 | 0 | 3.27711 | 47.9519 | 75.3072 | 11.445 | 24.89 | 41031.01 | 1500 | 450 | 1545 | 1500 | 1524 | 1039 | 473 | 1715 | 1710 | 1713 | 1940 | 1360 | Albite Amelia P-103 (S1-1) | Forsterite Shankland syn P-658 (S1-6) | Anorthite, Alaska (S1-2) NMNH 137041 | Albite Amelia P-103 (S1-1) | Orthoclase, Madagascar GRR78 (S2-1) | Wollastonite Gates (S1-12) | Mn Olivine RDS P-1087 (S1-8) | Fe2O3 Elba Hematite P-238 (S1-25) | TiO2 GRR (S1-21) | Cr2O3 P-585 (S1-22) | Apatite (Fluor) Durango, (S1-32) NMNH 104021 | Phlogopite F, Synthetic P-292 (S2-19) | 0 | 0.106415 | 41.3126 | 0 | 2
Margarite Chester MA | 16 | 40 | 15 | 25 | 20 | 332 | 1.62978 | 0.192174 | 26.842 | 14.1186 | 0.025829 | 7.18573 | 0.004097 | 0.623925 | 0.027587 | 0.003557 | 0 | 0.21601 | 43.6381 | 0 | 94.5073 | 2.1969 | 0.318682 | 50.7174 | 30.2046 | 0.031113 | 10.0543 | 0.005291 | 0.802677 | 0.046017 | 0.005199 | 0 | 0.21601 | -0.09097 | 0 | 94.5073 | 10 | O | 0.259922 | 0.02899 | 3.6475 | 1.84313 | 0.002422 | 0.657352 | 0.000273 | 0.040963 | 0.002112 | 0.000251 | 0 | 0.041689 | 10 | 0 | 0.021236 | 0.014827 | 0.014367 | 0.021352 | 0.012505 | 0.013088 | 0.021461 | 0.021224 | 0.013041 | 0.01258 | 0 | 0.017071 | 1.60399 | 4.51441 | 0.219179 | 0.309434 | 23.2964 | 0.505059 | 242.505 | 3.05794 | 23.563 | 163.487 | 0 | 4.07209 | 47.3944 | 77.4749 | 11.2685 | 24.885 | 41031.01 | 1500 | 450 | 1545 | 1500 | 1524 | 1039 | 473 | 1715 | 1710 | 1713 | 1940 | 1360 | Albite Amelia P-103 (S1-1) | Forsterite Shankland syn P-658 (S1-6) | Anorthite, Alaska (S1-2) NMNH 137041 | Albite Amelia P-103 (S1-1) | Orthoclase, Madagascar GRR78 (S2-1) | Wollastonite Gates (S1-12) | Mn Olivine RDS P-1087 (S1-8) | Fe2O3 Elba Hematite P-238 (S1-25) | TiO2 GRR (S1-21) | Cr2O3 P-585 (S1-22) | Apatite (Fluor) Durango, (S1-32) NMNH 104021 | Phlogopite F, Synthetic P-292 (S2-19) | 0 | 0.090961 | 43.6381 | 0 | 2
Margarite Chester MA | 16 | 40 | 15 | 25 | 20 | 333 | 1.5899 | 0.24201 | 26.5059 | 13.8854 | 0.016869 | 7.0531 | 0 | 0.677059 | 0.034258 | 0.006534 | 0 | 0.244522 | 43.0455 | 0 | 93.301 | 2.14315 | 0.401325 | 50.0824 | 29.7058 | 0.02032 | 9.86871 | 0 | 0.871035 | 0.057145 | 0.009551 | 0 | 0.244522 | -0.10298 | 0 | 93.301 | 10 | O | 0.257053 | 0.037011 | 3.65141 | 1.83764 | 0.001604 | 0.654101 | 0 | 0.045063 | 0.002658 | 0.000467 | 0 | 0.047841 | 10 | 0 | 0.020802 | 0.014341 | 0.013879 | 0.020591 | 0.011752 | 0.013677 | 0.021872 | 0.020313 | 0.012847 | 0.012556 | 0 | 0.015886 | 1.6232 | 3.72741 | 0.220642 | 0.311799 | 32.9234 | 0.510645 | -203.81 | 2.87599 | 19.0937 | 89.5144 | 0 | 3.43012 | 49.1759 | 77.6228 | 11.3025 | 24.87 | 41031.02 | 1500 | 450 | 1545 | 1500 | 1524 | 1039 | 473 | 1715 | 1710 | 1713 | 1940 | 1360 | Albite Amelia P-103 (S1-1) | Forsterite Shankland syn P-658 (S1-6) | Anorthite, Alaska (S1-2) NMNH 137041 | Albite Amelia P-103 (S1-1) | Orthoclase, Madagascar GRR78 (S2-1) | Wollastonite Gates (S1-12) | Mn Olivine RDS P-1087 (S1-8) | Fe2O3 Elba Hematite P-238 (S1-25) | TiO2 GRR (S1-21) | Cr2O3 P-585 (S1-22) | Apatite (Fluor) Durango, (S1-32) NMNH 104021 | Phlogopite F, Synthetic P-292 (S2-19) | 0 | 0.102968 | 43.0455 | 0 | 2
Muscovite Paris Maine | 17 | 40 | 15 | 25 | 20 | 334 | 0.575397 | 0.40102 | 18.6396 | 21.1659 | 8.77977 | 0 | 0 | 1.03263 | 0.117384 | 0 | 0 | 0.345751 | 43.1843 | 0 | 94.2417 | 0.775622 | 0.665012 | 35.2192 | 45.2813 | 10.5761 | 0 | 0 | 1.32847 | 0.195804 | 0 | 0 | 0.345751 | -0.14559 | 0 | 94.2417 | 10 | O | 0.092731 | 0.061131 | 2.55951 | 2.79216 | 0.831915 | 0 | 0 | 0.068507 | 0.00908 | 0 | 0 | 0.067429 | 10 | 0 | 0.021256 | 0.014897 | 0.0153 | 0.019825 | 0.011584 | 0.013286 | 0.021735 | 0.019988 | 0.013 | 0.013592 | 0 | 0.016419 | 3.00736 | 2.64103 | 0.26309 | 0.242673 | 0.474474 | -51.307 | -81.877 | 2.22917 | 6.78347 | -41.99 | 0 | 2.58964 | 43.1763 | 74.951 | 11.2645 | 24.865 | 41031.02 | 1500 | 450 | 1545 | 1500 | 1524 | 1039 | 473 | 1715 | 1710 | 1713 | 1940 | 1360 | Albite Amelia P-103 (S1-1) | Forsterite Shankland syn P-658 (S1-6) | Anorthite, Alaska (S1-2) NMNH 137041 | Albite Amelia P-103 (S1-1) | Orthoclase, Madagascar GRR78 (S2-1) | Wollastonite Gates (S1-12) | Mn Olivine RDS P-1087 (S1-8) | Fe2O3 Elba Hematite P-238 (S1-25) | TiO2 GRR (S1-21) | Cr2O3 P-585 (S1-22) | Apatite (Fluor) Durango, (S1-32) NMNH 104021 | Phlogopite F, Synthetic P-292 (S2-19) | 0 | 0.145595 | 43.1843 | 0 | 2
Muscovite Paris Maine | 17 | 40 | 15 | 25 | 20 | 335 | 0.60759 | 0.414423 | 18.8131 | 21.4476 | 8.66494 | 0.000842 | 0.00637 | 1.06444 | 0.108078 | 0.003577 | 0 | 0.330636 | 43.6692 | 0 | 95.1307 | 0.819018 | 0.687238 | 35.547 | 45.884 | 10.4377 | 0.001178 | 0.008225 | 1.3694 | 0.18028 | 0.005228 | 0 | 0.330636 | -0.13923 | 0 | 95.1307 | 10 | O | 0.096832 | 0.062473 | 2.55465 | 2.79791 | 0.811917 | 7.7e-05 | 0.000425 | 0.069834 | 0.008267 | 0.000252 | 0 | 0.063766 | 10 | 0 | 0.022607 | 0.014961 | 0.014304 | 0.019966 | 0.0128 | 0.013384 | 0.022267 | 0.020414 | 0.013222 | 0.013189 | 0 | 0.016867 | 2.95607 | 2.5866 | 0.261609 | 0.241128 | 0.478598 | 712.504 | 162.601 | 2.19791 | 7.30973 | 170.352 | 0 | 2.7486 | 41.7811 | 76.0842 | 11.227 | 24.86 | 41031.02 | 1500 | 450 | 1545 | 1500 | 1524 | 1039 | 473 | 1715 | 1710 | 1713 | 1940 | 1360 | Albite Amelia P-103 (S1-1) | Forsterite Shankland syn P-658 (S1-6) | Anorthite, Alaska (S1-2) NMNH 137041 | Albite Amelia P-103 (S1-1) | Orthoclase, Madagascar GRR78 (S2-1) | Wollastonite Gates (S1-12) | Mn Olivine RDS P-1087 (S1-8) | Fe2O3 Elba Hematite P-238 (S1-25) | TiO2 GRR (S1-21) | Cr2O3 P-585 (S1-22) | Apatite (Fluor) Durango, (S1-32) NMNH 104021 | Phlogopite F, Synthetic P-292 (S2-19) | 0 | 0.13923 | 43.6692 | 0 | 2
Muscovite Paris Maine | 17 | 40 | 15 | 25 | 20 | 336 | 0.603088 | 0.4132 | 19.0376 | 21.3807 | 8.66669 | 0.002213 | 0.017521 | 1.16815 | 0.135306 | 0 | 0 | 0.340906 | 43.8363 | 0 | 95.6017 | 0.812949 | 0.68521 | 35.9712 | 45.7409 | 10.4398 | 0.003096 | 0.022624 | 1.50283 | 0.225698 | 0 | 0 | 0.340906 | -0.14356 | 0 | 95.6017 | 10 | O | 0.095748 | 0.062051 | 2.57528 | 2.77854 | 0.808984 | 0.000201 | 0.001164 | 0.076346 | 0.01031 | 0 | 0 | 0.065496 | 10 | 0 | 0.02224 | 0.014709 | 0.014577 | 0.01977 | 0.012077 | 0.012951 | 0.021659 | 0.0221 | 0.013619 | 0.013405 | 0 | 0.016944 | 2.95675 | 2.57605 | 0.260136 | 0.241547 | 0.477881 | 263.342 | 59.1171 | 2.10886 | 6.23203 | -172.55 | 0 | 2.68437 | 40.3415 | 78.5615 | 11.2135 | 24.87 | 41031.02 | 1500 | 450 | 1545 | 1500 | 1524 | 1039 | 473 | 1715 | 1710 | 1713 | 1940 | 1360 | Albite Amelia P-103 (S1-1) | Forsterite Shankland syn P-658 (S1-6) | Anorthite, Alaska (S1-2) NMNH 137041 | Albite Amelia P-103 (S1-1) | Orthoclase, Madagascar GRR78 (S2-1) | Wollastonite Gates (S1-12) | Mn Olivine RDS P-1087 (S1-8) | Fe2O3 Elba Hematite P-238 (S1-25) | TiO2 GRR (S1-21) | Cr2O3 P-585 (S1-22) | Apatite (Fluor) Durango, (S1-32) NMNH 104021 | Phlogopite F, Synthetic P-292 (S2-19) | 0 | 0.143554 | 43.8363 | 0 | 2
Muscovite Paris Maine | 17 | 40 | 15 | 25 | 20 | 337 | 0.584965 | 0.422497 | 18.5397 | 21.1847 | 8.71379 | 0.002067 | 0.040911 | 1.15654 | 0.11893 | 0.003617 | 0 | 0.356923 | 43.1671 | 0 | 94.2918 | 0.788519 | 0.700626 | 35.0305 | 45.3216 | 10.4966 | 0.002893 | 0.052826 | 1.48789 | 0.198382 | 0.005286 | 0 | 0.356923 | -0.1503 | 0 | 94.2918 | 10 | O | 0.09431 | 0.064431 | 2.54681 | 2.79576 | 0.825991 | 0.000191 | 0.00276 | 0.076759 | 0.009203 | 0.000258 | 0 | 0.069636 | 10 | 0 | 0.019918 | 0.014216 | 0.013793 | 0.019596 | 0.011988 | 0.013703 | 0.01918 | 0.020611 | 0.013239 | 0.013255 | 0 | 0.016013 | 2.9262 | 2.50821 | 0.263512 | 0.24247 | 0.476506 | 297.913 | 24.1781 | 2.09769 | 6.78289 | 169.305 | 0 | 2.47262 | 43.0019 | 79.0534 | 11.2815 | 24.865 | 41031.03 | 1500 | 450 | 1545 | 1500 | 1524 | 1039 | 473 | 1715 | 1710 | 1713 | 1940 | 1360 | Albite Amelia P-103 (S1-1) | Forsterite Shankland syn P-658 (S1-6) | Anorthite, Alaska (S1-2) NMNH 137041 | Albite Amelia P-103 (S1-1) | Orthoclase, Madagascar GRR78 (S2-1) | Wollastonite Gates (S1-12) | Mn Olivine RDS P-1087 (S1-8) | Fe2O3 Elba Hematite P-238 (S1-25) | TiO2 GRR (S1-21) | Cr2O3 P-585 (S1-22) | Apatite (Fluor) Durango, (S1-32) NMNH 104021 | Phlogopite F, Synthetic P-292 (S2-19) | 0 | 0.150299 | 43.1671 | 0 | 2
Muscovite B | 18 | 40 | 15 | 25 | 20 | 338 | 0.541756 | 0.495123 | 17.5521 | 19.5151 | 8.64652 | 0.007529 | 0.00246 | 0.907918 | 0.185608 | 0 | 0 | 0.425839 | 40.339 | 0 | 88.6189 | 0.730275 | 0.821063 | 33.1643 | 41.7498 | 10.4155 | 0.010535 | 0.003176 | 1.16803 | 0.309605 | 0 | 0 | 0.425839 | -0.17933 | 0 | 88.6189 | 10 | O | 0.093467 | 0.0808 | 2.58018 | 2.75598 | 0.877077 | 0.000745 | 0.000178 | 0.064483 | 0.015369 | 0 | 0 | 0.088906 | 10 | 0 | 0.018744 | 0.012049 | 0.013027 | 0.017507 | 0.013197 | 0.013262 | 0.022658 | 0.021776 | 0.01258 | 0.013602 | 0 | 0.012026 | 3.0228 | 2.15874 | 0.270847 | 0.252368 | 0.479192 | 80.3024 | 424.379 | 2.4426 | 4.74045 | -196.57 | 0 | 1.77496 | 36.689 | 75.3161 | 11.555 | 24.85 | 41031.03 | 1500 | 450 | 1545 | 1500 | 1524 | 1039 | 473 | 1715 | 1710 | 1713 | 1940 | 1360 | Albite Amelia P-103 (S1-1) | Forsterite Shankland syn P-658 (S1-6) | Anorthite, Alaska (S1-2) NMNH 137041 | Albite Amelia P-103 (S1-1) | Orthoclase, Madagascar GRR78 (S2-1) | Wollastonite Gates (S1-12) | Mn Olivine RDS P-1087 (S1-8) | Fe2O3 Elba Hematite P-238 (S1-25) | TiO2 GRR (S1-21) | Cr2O3 P-585 (S1-22) | Apatite (Fluor) Durango, (S1-32) NMNH 104021 | Phlogopite F, Synthetic P-292 (S2-19) | 0 | 0.17932 | 40.339 | 0 | 2
Muscovite B | 18 | 40 | 15 | 25 | 20 | 339 | 0.496752 | 0.522398 | 17.0926 | 19.8973 | 8.70289 | 0.01425 | 0.02472 | 0.897145 | 0.187179 | 0 | 0 | 0.42788 | 40.3858 | 0 | 88.649 | 0.66961 | 0.866293 | 32.2962 | 42.5675 | 10.4834 | 0.019939 | 0.03192 | 1.15417 | 0.312225 | 0 | 0 | 0.42788 | -0.18018 | 0 | 88.649 | 10 | O | 0.085603 | 0.085152 | 2.50972 | 2.8067 | 0.88177 | 0.001409 | 0.001783 | 0.063643 | 0.015481 | 0 | 0 | 0.089229 | 10 | 0 | 0.020218 | 0.012929 | 0.013775 | 0.017616 | 0.012589 | 0.013504 | 0.021537 | 0.021126 | 0.013032 | 0.013272 | 0 | 0.013179 | 3.26101 | 2.12454 | 0.274724 | 0.249434 | 0.477108 | 43.8698 | 42.3926 | 2.44513 | 4.78467 | -184.14 | 0 | 1.86593 | 35.8511 | 75.9579 | 11.4135 | 24.86 | 41031.03 | 1500 | 450 | 1545 | 1500 | 1524 | 1039 | 473 | 1715 | 1710 | 1713 | 1940 | 1360 | Albite Amelia P-103 (S1-1) | Forsterite Shankland syn P-658 (S1-6) | Anorthite, Alaska (S1-2) NMNH 137041 | Albite Amelia P-103 (S1-1) | Orthoclase, Madagascar GRR78 (S2-1) | Wollastonite Gates (S1-12) | Mn Olivine RDS P-1087 (S1-8) | Fe2O3 Elba Hematite P-238 (S1-25) | TiO2 GRR (S1-21) | Cr2O3 P-585 (S1-22) | Apatite (Fluor) Durango, (S1-32) NMNH 104021 | Phlogopite F, Synthetic P-292 (S2-19) | 0 | 0.180179 | 40.3858 | 0 | 2
Muscovite B | 18 | 40 | 15 | 25 | 20 | 340 | 0.524347 | 0.514921 | 18.2289 | 20.226 | 8.72754 | 0.018392 | 0.008644 | 0.856821 | 0.167896 | 0 | 0 | 0.41892 | 41.757 | 0 | 91.4494 | 0.706808 | 0.853894 | 34.4432 | 43.2706 | 10.5131 | 0.025733 | 0.011161 | 1.1023 | 0.280061 | 0 | 0 | 0.41892 | -0.17641 | 0 | 91.4494 | 10 | O | 0.087392 | 0.081177 | 2.58867 | 2.75937 | 0.85523 | 0.001758 | 0.000603 | 0.058787 | 0.013431 | 0 | 0 | 0.084492 | 10 | 0 | 0.019576 | 0.013373 | 0.013687 | 0.018427 | 0.012386 | 0.013497 | 0.022014 | 0.022073 | 0.013666 | 0.012983 | 0 | 0.013308 | 3.11871 | 2.16198 | 0.265767 | 0.248156 | 0.476468 | 34.3031 | 119.152 | 2.5371 | 5.30006 | -1620.6 | 0 | 1.90889 | 35.5756 | 77.5289 | 11.3605 | 24.85 | 41031.04 | 1500 | 450 | 1545 | 1500 | 1524 | 1039 | 473 | 1715 | 1710 | 1713 | 1940 | 1360 | Albite Amelia P-103 (S1-1) | Forsterite Shankland syn P-658 (S1-6) | Anorthite, Alaska (S1-2) NMNH 137041 | Albite Amelia P-103 (S1-1) | Orthoclase, Madagascar GRR78 (S2-1) | Wollastonite Gates (S1-12) | Mn Olivine RDS P-1087 (S1-8) | Fe2O3 Elba Hematite P-238 (S1-25) | TiO2 GRR (S1-21) | Cr2O3 P-585 (S1-22) | Apatite (Fluor) Durango, (S1-32) NMNH 104021 | Phlogopite F, Synthetic P-292 (S2-19) | 0 | 0.176406 | 41.757 | 0 | 2
Muscovite B | 18 | 40 | 15 | 25 | 20 | 341 | 0.53843 | 0.526487 | 16.8613 | 19.8655 | 8.79854 | 0.019973 | 0.019551 | 0.857345 | 0.167608 | 0.005865 | 0 | 0.401206 | 40.1709 | 0 | 88.2327 | 0.725791 | 0.873074 | 31.8592 | 42.4994 | 10.5987 | 0.027946 | 0.025245 | 1.10297 | 0.279579 | 0.008572 | 0 | 0.401206 | -0.16895 | 0 | 88.2327 | 10 | O | 0.093282 | 0.086278 | 2.48901 | 2.8172 | 0.896232 | 0.001985 | 0.001417 | 0.061146 | 0.013937 | 0.000449 | 0 | 0.084114 | 10 | 0 | 0.019801 | 0.013662 | 0.01364 | 0.018464 | 0.013179 | 0.013109 | 0.021673 | 0.022015 | 0.013305 | 0.012965 | 0 | 0.014154 | 3.07841 | 2.14566 | 0.276619 | 0.249799 | 0.474858 | 30.876 | 53.2654 | 2.53425 | 5.23773 | 102.718 | 0 | 2.05714 | 36.2968 | 78.1187 | 11.4855 | 24.86 | 41031.04 | 1500 | 450 | 1545 | 1500 | 1524 | 1039 | 473 | 1715 | 1710 | 1713 | 1940 | 1360 | Albite Amelia P-103 (S1-1) | Forsterite Shankland syn P-658 (S1-6) | Anorthite, Alaska (S1-2) NMNH 137041 | Albite Amelia P-103 (S1-1) | Orthoclase, Madagascar GRR78 (S2-1) | Wollastonite Gates (S1-12) | Mn Olivine RDS P-1087 (S1-8) | Fe2O3 Elba Hematite P-238 (S1-25) | TiO2 GRR (S1-21) | Cr2O3 P-585 (S1-22) | Apatite (Fluor) Durango, (S1-32) NMNH 104021 | Phlogopite F, Synthetic P-292 (S2-19) | 0 | 0.168947 | 40.1709 | 0 | 2
Muscovite Saxony Germany 458-28 | 19 | 40 | 15 | 25 | 20 | 342 | 0.142562 | 0 | 11.2323 | 21.7068 | 8.37507 | 0 | 0.960884 | 9.09735 | 0.005642 | 0 | 0 | 9.01777 | 35.5785 | 0 | 96.1168 | 0.192171 | 0 | 21.2233 | 46.4385 | 10.0886 | 0 | 1.24073 | 11.7037 | 0.009411 | 0 | 0 | 9.01777 | -3.7974 | 0 | 96.1168 | 10 | O | 0.027887 | 0 | 1.8721 | 3.47567 | 0.963213 | 0 | 0.078656 | 0.732568 | 0.00053 | 0 | 0 | 2.13464 | 10 | 0 | 0.025489 | 0.016349 | 0.015168 | 0.020343 | 0.012849 | 0.014575 | 0.02195 | 0.022972 | 0.014255 | 0.013415 | 0 | 0.015477 | 9.50973 | -551.8 | 0.350902 | 0.236886 | 0.482392 | -73.935 | 2.50122 | 0.692887 | 117.51 | -73.868 | 0 | 0.250631 | 53.8363 | 83.3597 | 11.3265 | 24.85 | 41031.04 | 1500 | 450 | 1545 | 1500 | 1524 | 1039 | 473 | 1715 | 1710 | 1713 | 1940 | 1360 | Albite Amelia P-103 (S1-1) | Forsterite Shankland syn P-658 (S1-6) | Anorthite, Alaska (S1-2) NMNH 137041 | Albite Amelia P-103 (S1-1) | Orthoclase, Madagascar GRR78 (S2-1) | Wollastonite Gates (S1-12) | Mn Olivine RDS P-1087 (S1-8) | Fe2O3 Elba Hematite P-238 (S1-25) | TiO2 GRR (S1-21) | Cr2O3 P-585 (S1-22) | Apatite (Fluor) Durango, (S1-32) NMNH 104021 | Phlogopite F, Synthetic P-292 (S2-19) | 0 | 3.79736 | 35.5785 | 0 | 2
Muscovite Saxony Germany 458-28 | 19 | 40 | 15 | 25 | 20 | 343 | 0.14465 | 0.007644 | 11.1149 | 21.9464 | 8.36812 | 0 | 0.964001 | 9.13353 | 0.001041 | 0.003197 | 0 | 9.5379 | 35.542 | 0 | 96.7634 | 0.194984 | 0.012676 | 21.0015 | 46.9511 | 10.0802 | 0 | 1.24475 | 11.7503 | 0.001737 | 0.004673 | 0 | 9.5379 | -4.0164 | 0 | 96.7634 | 10 | O | 0.028324 | 0.001416 | 1.85443 | 3.51764 | 0.963401 | 0 | 0.078992 | 0.736236 | 9.8e-05 | 0.000277 | 0 | 2.26007 | 10 | 0 | 0.024801 | 0.016307 | 0.016049 | 0.02061 | 0.012305 | 0.013748 | 0.021168 | 0.022925 | 0.013528 | 0.013145 | 0 | 0.016186 | 9.22989 | 94.0764 | 0.35352 | 0.235531 | 0.482173 | -1269.7 | 2.48105 | 0.691404 | 596.979 | 189.701 | 0 | 0.243528 | 50.0541 | 83.2207 | 11.5055 | 24.85 | 41031.05 | 1500 | 450 | 1545 | 1500 | 1524 | 1039 | 473 | 1715 | 1710 | 1713 | 1940 | 1360 | Albite Amelia P-103 (S1-1) | Forsterite Shankland syn P-658 (S1-6) | Anorthite, Alaska (S1-2) NMNH 137041 | Albite Amelia P-103 (S1-1) | Orthoclase, Madagascar GRR78 (S2-1) | Wollastonite Gates (S1-12) | Mn Olivine RDS P-1087 (S1-8) | Fe2O3 Elba Hematite P-238 (S1-25) | TiO2 GRR (S1-21) | Cr2O3 P-585 (S1-22) | Apatite (Fluor) Durango, (S1-32) NMNH 104021 | Phlogopite F, Synthetic P-292 (S2-19) | 0 | 4.01638 | 35.542 | 0 | 2
Muscovite Saxony Germany 458-28 | 19 | 40 | 15 | 25 | 20 | 344 | 0.143616 | 0 | 10.6373 | 21.81 | 8.32753 | 0.00163 | 0.835983 | 8.97684 | 0.001187 | 0 | 0 | 9.72989 | 34.7843 | 0 | 95.2483 | 0.193591 | 0 | 20.099 | 46.6593 | 10.0313 | 0.002281 | 1.07945 | 11.5487 | 0.001979 | 0 | 0 | 9.72989 | -4.0972 | 0 | 95.2483 | 10 | O | 0.028734 | 0 | 1.81341 | 3.57192 | 0.979611 | 0.000187 | 0.069994 | 0.739367 | 0.000114 | 0 | 0 | 2.35579 | 10 | 0 | 0.026149 | 0.017028 | 0.015749 | 0.020433 | 0.013177 | 0.014003 | 0.021369 | 0.021874 | 0.014301 | 0.013452 | 0 | 0.016589 | 9.61842 | -63.733 | 0.361417 | 0.235974 | 0.484044 | 385.51 | 2.70248 | 0.696743 | 553.944 | -81.84 | 0 | 0.241007 | 49.8218 | 85.6238 | 11.467 | 24.85 | 41031.05 | 1500 | 450 | 1545 | 1500 | 1524 | 1039 | 473 | 1715 | 1710 | 1713 | 1940 | 1360 | Albite Amelia P-103 (S1-1) | Forsterite Shankland syn P-658 (S1-6) | Anorthite, Alaska (S1-2) NMNH 137041 | Albite Amelia P-103 (S1-1) | Orthoclase, Madagascar GRR78 (S2-1) | Wollastonite Gates (S1-12) | Mn Olivine RDS P-1087 (S1-8) | Fe2O3 Elba Hematite P-238 (S1-25) | TiO2 GRR (S1-21) | Cr2O3 P-585 (S1-22) | Apatite (Fluor) Durango, (S1-32) NMNH 104021 | Phlogopite F, Synthetic P-292 (S2-19) | 0 | 4.09723 | 34.7843 | 0 | 2
Muscovite Saxony Germany 458-28 | 19 | 40 | 15 | 25 | 20 | 345 | 0.139194 | 0 | 11.1682 | 21.5371 | 8.4476 | 0.001342 | 0.957164 | 9.31905 | 0.026184 | 0.001112 | 0 | 9.19556 | 35.344 | 0 | 96.1365 | 0.18763 | 0 | 21.102 | 46.0755 | 10.1759 | 0.001878 | 1.23593 | 11.9889 | 0.043677 | 0.001626 | 0 | 9.19556 | -3.8722 | 0 | 96.1365 | 10 | O | 0.027408 | 0 | 1.87375 | 3.47137 | 0.977999 | 0.000152 | 0.078871 | 0.755398 | 0.002475 | 9.7e-05 | 0 | 2.19116 | 10 | 0 | 0.025827 | 0.01705 | 0.0154 | 0.020262 | 0.012525 | 0.013789 | 0.024232 | 0.022682 | 0.012822 | 0.012996 | 0 | 0.015679 | 9.79281 | -32.508 | 0.352297 | 0.23781 | 0.479766 | 460.787 | 2.5537 | 0.683825 | 24.3217 | 536.636 | 0 | 0.247834 | 52.4294 | 85.3942 | 11.283 | 24.86 | 41031.05 | 1500 | 450 | 1545 | 1500 | 1524 | 1039 | 473 | 1715 | 1710 | 1713 | 1940 | 1360 | Albite Amelia P-103 (S1-1) | Forsterite Shankland syn P-658 (S1-6) | Anorthite, Alaska (S1-2) NMNH 137041 | Albite Amelia P-103 (S1-1) | Orthoclase, Madagascar GRR78 (S2-1) | Wollastonite Gates (S1-12) | Mn Olivine RDS P-1087 (S1-8) | Fe2O3 Elba Hematite P-238 (S1-25) | TiO2 GRR (S1-21) | Cr2O3 P-585 (S1-22) | Apatite (Fluor) Durango, (S1-32) NMNH 104021 | Phlogopite F, Synthetic P-292 (S2-19) | 0 | 3.87222 | 35.344 | 0 | 2
Lepidolite Newry Maine | 20 | 40 | 15 | 25 | 20 | 346 | 0.168839 | 0 | 11.6209 | 24.7283 | 8.53217 | 0 | 0.109506 | 0.073421 | 0 | 0.005142 | 0 | 8.10101 | 36.9593 | 0 | 90.2986 | 0.227591 | 0 | 21.9574 | 52.9027 | 10.2778 | 0 | 0.141398 | 0.094456 | 0 | 0.007516 | 0 | 8.10101 | -3.4113 | 0 | 90.2986 | 10 | O | 0.031793 | 0 | 1.86449 | 3.81154 | 0.944618 | 0 | 0.008629 | 0.005691 | 0 | 0.000428 | 0 | 1.84598 | 10 | 0 | 0.020753 | 0.014812 | 0.014558 | 0.019124 | 0.012721 | 0.014031 | 0.021996 | 0.021422 | 0.013451 | 0.013226 | 0 | 0.014692 | 7.1643 | -40.156 | 0.335219 | 0.218842 | 0.482162 | -65.845 | 11.4341 | 15.4108 | -644.86 | 119.243 | 0 | 0.273198 | 45.7863 | 83.0988 | 11.3625 | 24.86 | 41031.06 | 1500 | 450 | 1545 | 1500 | 1524 | 1039 | 473 | 1715 | 1710 | 1713 | 1940 | 1360 | Albite Amelia P-103 (S1-1) | Forsterite Shankland syn P-658 (S1-6) | Anorthite, Alaska (S1-2) NMNH 137041 | Albite Amelia P-103 (S1-1) | Orthoclase, Madagascar GRR78 (S2-1) | Wollastonite Gates (S1-12) | Mn Olivine RDS P-1087 (S1-8) | Fe2O3 Elba Hematite P-238 (S1-25) | TiO2 GRR (S1-21) | Cr2O3 P-585 (S1-22) | Apatite (Fluor) Durango, (S1-32) NMNH 104021 | Phlogopite F, Synthetic P-292 (S2-19) | 0 | 3.41131 | 36.9593 | 0 | 2
Lepidolite Newry Maine | 20 | 40 | 15 | 25 | 20 | 347 | 0.094594 | 0 | 11.8148 | 24.336 | 8.58941 | 0.012148 | 0.135009 | 0.078999 | 0 | 0 | 0 | 7.23223 | 37.048 | 0 | 89.3411 | 0.127511 | 0 | 22.3238 | 52.0633 | 10.3467 | 0.016997 | 0.174328 | 0.101631 | 0 | 0 | 0 | 7.23223 | -3.0455 | 0 | 89.3411 | 10 | O | 0.01777 | 0 | 1.89107 | 3.74209 | 0.94868 | 0.001309 | 0.010613 | 0.006109 | 0 | 0 | 0 | 1.64407 | 10 | 0 | 0.023333 | 0.014518 | 0.013837 | 0.018279 | 0.012917 | 0.013459 | 0.020642 | 0.020669 | 0.013576 | 0.013598 | 0 | 0.014243 | 12.4698 | -277.8 | 0.331677 | 0.220569 | 0.480692 | 51.0492 | 9.2967 | 14.0839 | -340.39 | -456.1 | 0 | 0.291325 | 44.2704 | 83.9407 | 11.294 | 24.86 | 41031.06 | 1500 | 450 | 1545 | 1500 | 1524 | 1039 | 473 | 1715 | 1710 | 1713 | 1940 | 1360 | Albite Amelia P-103 (S1-1) | Forsterite Shankland syn P-658 (S1-6) | Anorthite, Alaska (S1-2) NMNH 137041 | Albite Amelia P-103 (S1-1) | Orthoclase, Madagascar GRR78 (S2-1) | Wollastonite Gates (S1-12) | Mn Olivine RDS P-1087 (S1-8) | Fe2O3 Elba Hematite P-238 (S1-25) | TiO2 GRR (S1-21) | Cr2O3 P-585 (S1-22) | Apatite (Fluor) Durango, (S1-32) NMNH 104021 | Phlogopite F, Synthetic P-292 (S2-19) | 0 | 3.04547 | 37.048 | 0 | 2
Lepidolite Newry Maine | 20 | 40 | 15 | 25 | 20 | 348 | 0.095112 | 0.002299 | 11.5374 | 25.1363 | 8.62899 | 0 | 0.111877 | 0.055647 | 0 | 0.000864 | 0 | 8.47876 | 37.1801 | 0 | 91.2272 | 0.128209 | 0.003813 | 21.7996 | 53.7755 | 10.3944 | 0 | 0.144459 | 0.07159 | 0 | 0.001263 | 0 | 8.47876 | -3.5704 | 0 | 91.2272 | 10 | O | 0.017804 | 0.000407 | 1.8401 | 3.85142 | 0.949665 | 0 | 0.008763 | 0.004288 | 0 | 7.2e-05 | 0 | 1.92059 | 10 | 0 | 0.021764 | 0.014007 | 0.014669 | 0.018971 | 0.013049 | 0.014007 | 0.02264 | 0.022244 | 0.013804 | 0.013403 | 0 | 0.014825 | 11.8075 | 266.243 | 0.336488 | 0.216783 | 0.47958 | -366.41 | 11.4464 | 20.3213 | -189.5 | 711.967 | 0 | 0.266342 | 44.3874 | 85.5796 | 11.243 | 24.865 | 41031.06 | 1500 | 450 | 1545 | 1500 | 1524 | 1039 | 473 | 1715 | 1710 | 1713 | 1940 | 1360 | Albite Amelia P-103 (S1-1) | Forsterite Shankland syn P-658 (S1-6) | Anorthite, Alaska (S1-2) NMNH 137041 | Albite Amelia P-103 (S1-1) | Orthoclase, Madagascar GRR78 (S2-1) | Wollastonite Gates (S1-12) | Mn Olivine RDS P-1087 (S1-8) | Fe2O3 Elba Hematite P-238 (S1-25) | TiO2 GRR (S1-21) | Cr2O3 P-585 (S1-22) | Apatite (Fluor) Durango, (S1-32) NMNH 104021 | Phlogopite F, Synthetic P-292 (S2-19) | 0 | 3.57038 | 37.1801 | 0 | 2
Lepidolite Newry Maine | 20 | 40 | 15 | 25 | 20 | 349 | 0.118107 | 0 | 11.5409 | 24.8471 | 8.50982 | 0 | 0.090092 | 0.054259 | 0.002858 | 0.00685 | 0 | 8.2806 | 36.9172 | 0 | 90.3678 | 0.159206 | 0 | 21.8064 | 53.1568 | 10.2509 | 0 | 0.11633 | 0.069804 | 0.004768 | 0.010012 | 0 | 8.2806 | -3.4869 | 0 | 90.3678 | 10 | O | 0.022265 | 0 | 1.85377 | 3.83422 | 0.943218 | 0 | 0.007107 | 0.004211 | 0.000259 | 0.000571 | 0 | 1.88905 | 10 | 0 | 0.021576 | 0.014768 | 0.014467 | 0.019103 | 0.013053 | 0.013832 | 0.022774 | 0.023459 | 0.013643 | 0.013137 | 0 | 0.015077 | 9.77941 | -40.009 | 0.336312 | 0.218212 | 0.483071 | -236.4 | 13.7874 | 21.7238 | 220.555 | 89.2823 | 0 | 0.270403 | 46.02 | 85.6977 | 11.2235 | 24.86 | 41031.06 | 1500 | 450 | 1545 | 1500 | 1524 | 1039 | 473 | 1715 | 1710 | 1713 | 1940 | 1360 | Albite Amelia P-103 (S1-1) | Forsterite Shankland syn P-658 (S1-6) | Anorthite, Alaska (S1-2) NMNH 137041 | Albite Amelia P-103 (S1-1) | Orthoclase, Madagascar GRR78 (S2-1) | Wollastonite Gates (S1-12) | Mn Olivine RDS P-1087 (S1-8) | Fe2O3 Elba Hematite P-238 (S1-25) | TiO2 GRR (S1-21) | Cr2O3 P-585 (S1-22) | Apatite (Fluor) Durango, (S1-32) NMNH 104021 | Phlogopite F, Synthetic P-292 (S2-19) | 0 | 3.48693 | 36.9172 | 0 | 2
Lepidolite Taos NM | 21 | 40 | 15 | 25 | 20 | 350 | 0.370896 | 0 | 19.9295 | 19.9546 | 8.66723 | 0 | 0.144763 | 0.045304 | 0.001998 | 0 | 0 | 0.584387 | 42.1751 | 0 | 91.8737 | 0.499959 | 0 | 37.6564 | 42.69 | 10.4405 | 0 | 0.186923 | 0.058284 | 0.003332 | 0 | 0 | 0.584387 | -0.24609 | 0 | 91.8737 | 10 | O | 0.061204 | 0 | 2.80212 | 2.69536 | 0.840903 | 0 | 0.009997 | 0.003078 | 0.000158 | 0 | 0 | 0.116696 | 10 | 0 | 0.020874 | 0.014485 | 0.013444 | 0.019149 | 0.013018 | 0.013903 | 0.020096 | 0.022329 | 0.01359 | 0.013349 | 0 | 0.014875 | 3.98892 | -131.28 | 0.252472 | 0.250787 | 0.478903 | -111.9 | 8.67956 | 24.6022 | 313.574 | -133.15 | 0 | 1.56456 | 40.907 | 83.5764 | 11.486 | 24.855 | 41031.07 | 1500 | 450 | 1545 | 1500 | 1524 | 1039 | 473 | 1715 | 1710 | 1713 | 1940 | 1360 | Albite Amelia P-103 (S1-1) | Forsterite Shankland syn P-658 (S1-6) | Anorthite, Alaska (S1-2) NMNH 137041 | Albite Amelia P-103 (S1-1) | Orthoclase, Madagascar GRR78 (S2-1) | Wollastonite Gates (S1-12) | Mn Olivine RDS P-1087 (S1-8) | Fe2O3 Elba Hematite P-238 (S1-25) | TiO2 GRR (S1-21) | Cr2O3 P-585 (S1-22) | Apatite (Fluor) Durango, (S1-32) NMNH 104021 | Phlogopite F, Synthetic P-292 (S2-19) | 0 | 0.246083 | 42.1751 | 0 | 2
Lepidolite Taos NM | 21 | 40 | 15 | 25 | 20 | 351 | 0.260977 | 0 | 19.5279 | 19.7733 | 8.95427 | 0 | 0.107835 | 0.033032 | 0.006025 | 0 | 0 | 0.579284 | 41.6223 | 0 | 90.8649 | 0.351791 | 0 | 36.8975 | 42.3022 | 10.7863 | 0 | 0.139241 | 0.042495 | 0.010051 | 0 | 0 | 0.579284 | -0.24393 | 0 | 90.8649 | 10 | O | 0.043637 | 0 | 2.78211 | 2.70635 | 0.880288 | 0 | 0.007545 | 0.002274 | 0.000484 | 0 | 0 | 0.117213 | 10 | 0 | 0.022555 | 0.013327 | 0.013654 | 0.018647 | 0.01215 | 0.014212 | 0.02287 | 0.022088 | 0.013036 | 0.013119 | 0 | 0.014396 | 5.31357 | -83.106 | 0.255065 | 0.251544 | 0.470343 | -60.271 | 11.8843 | 32.7021 | 101.093 | -215.49 | 0 | 1.5464 | 41.0754 | 85.7871 | 11.402 | 24.855 | 41031.07 | 1500 | 450 | 1545 | 1500 | 1524 | 1039 | 473 | 1715 | 1710 | 1713 | 1940 | 1360 | Albite Amelia P-103 (S1-1) | Forsterite Shankland syn P-658 (S1-6) | Anorthite, Alaska (S1-2) NMNH 137041 | Albite Amelia P-103 (S1-1) | Orthoclase, Madagascar GRR78 (S2-1) | Wollastonite Gates (S1-12) | Mn Olivine RDS P-1087 (S1-8) | Fe2O3 Elba Hematite P-238 (S1-25) | TiO2 GRR (S1-21) | Cr2O3 P-585 (S1-22) | Apatite (Fluor) Durango, (S1-32) NMNH 104021 | Phlogopite F, Synthetic P-292 (S2-19) | 0 | 0.243935 | 41.6223 | 0 | 2
Lepidolite Taos NM | 21 | 40 | 15 | 25 | 20 | 352 | 0.324883 | 0.00504 | 19.8208 | 19.9473 | 9.03559 | 0 | 0.131146 | 0.036712 | 0 | 0 | 0 | 0.611492 | 42.1137 | 0 | 92.0267 | 0.437935 | 0.008358 | 37.4511 | 42.6745 | 10.8842 | 0 | 0.169341 | 0.04723 | 0 | 0 | 0 | 0.611492 | -0.2575 | 0 | 92.0267 | 10 | O | 0.053689 | 0.000788 | 2.79091 | 2.69831 | 0.87792 | 0 | 0.009069 | 0.002498 | 0 | 0 | 0 | 0.122287 | 10 | 0 | 0.020174 | 0.01387 | 0.013924 | 0.018343 | 0.012268 | 0.013615 | 0.02067 | 0.021897 | 0.014542 | 0.013094 | 0 | 0.014779 | 4.31646 | 121.026 | 0.253316 | 0.250416 | 0.468291 | -85.325 | 9.52105 | 29.402 | -50.114 | -445.52 | 0 | 1.50425 | 41.2386 | 86.3457 | 11.402 | 24.85 | 41031.07 | 1500 | 450 | 1545 | 1500 | 1524 | 1039 | 473 | 1715 | 1710 | 1713 | 1940 | 1360 | Albite Amelia P-103 (S1-1) | Forsterite Shankland syn P-658 (S1-6) | Anorthite, Alaska (S1-2) NMNH 137041 | Albite Amelia P-103 (S1-1) | Orthoclase, Madagascar GRR78 (S2-1) | Wollastonite Gates (S1-12) | Mn Olivine RDS P-1087 (S1-8) | Fe2O3 Elba Hematite P-238 (S1-25) | TiO2 GRR (S1-21) | Cr2O3 P-585 (S1-22) | Apatite (Fluor) Durango, (S1-32) NMNH 104021 | Phlogopite F, Synthetic P-292 (S2-19) | 0 | 0.257497 | 42.1137 | 0 | 2
Lepidolite Taos NM | 21 | 40 | 15 | 25 | 20 | 353 | 0.30341 | 0.00039 | 19.8374 | 19.7171 | 8.87072 | 0.002935 | 0.098529 | 0.046915 | 0.000268 | 0.001796 | 0 | 0.580354 | 41.8305 | 0 | 91.2903 | 0.40899 | 0.000647 | 37.4824 | 42.1819 | 10.6856 | 0.004107 | 0.127224 | 0.060356 | 0.000448 | 0.002625 | 0 | 0.580354 | -0.24438 | 0 | 91.2903 | 10 | O | 0.05048 | 6.1e-05 | 2.81214 | 2.68522 | 0.867735 | 0.00028 | 0.00686 | 0.003213 | 2.1e-05 | 0.000132 | 0 | 0.116846 | 10 | 0 | 0.022265 | 0.014003 | 0.013776 | 0.018975 | 0.013547 | 0.013352 | 0.021489 | 0.021645 | 0.013827 | 0.013283 | 0 | 0.014308 | 4.72337 | 1561.57 | 0.253067 | 0.252228 | 0.473524 | 204.987 | 12.2915 | 23.2144 | 2362.4 | 340.274 | 0 | 1.53823 | 41.638 | 84.7667 | 11.5005 | 24.86 | 41031.08 | 1500 | 450 | 1545 | 1500 | 1524 | 1039 | 473 | 1715 | 1710 | 1713 | 1940 | 1360 | Albite Amelia P-103 (S1-1) | Forsterite Shankland syn P-658 (S1-6) | Anorthite, Alaska (S1-2) NMNH 137041 | Albite Amelia P-103 (S1-1) | Orthoclase, Madagascar GRR78 (S2-1) | Wollastonite Gates (S1-12) | Mn Olivine RDS P-1087 (S1-8) | Fe2O3 Elba Hematite P-238 (S1-25) | TiO2 GRR (S1-21) | Cr2O3 P-585 (S1-22) | Apatite (Fluor) Durango, (S1-32) NMNH 104021 | Phlogopite F, Synthetic P-292 (S2-19) | 0 | 0.244385 | 41.8305 | 0 | 2
SAMPLE | NUMBER | TAKEOFF | KILOVOLT | CURRENT | BEAMSIZE | LINE | Na WT% | Mg WT% | Al WT% | Si WT% | K WT% | Ca WT% | Mn WT% | Fe WT% | Ti WT% | Cr WT% | P WT% | F WT% | Ba WT% | Cl WT% | O WT% | H WT% | TOTAL | Na2O | MgO | Al2O3 | SiO2 | K2O | CaO | MnO | FeO | TiO2 | Cr2O3 | P2O5 | F | BaO | Cl | O | H2O | TOTAL | FORMULA | BASIS | Na FORMULA | Mg FORMULA | Al FORMULA | Si FORMULA | K FORMULA | Ca FORMULA | Mn FORMULA | Fe FORMULA | Ti FORMULA | Cr FORMULA | P FORMULA | F FORMULA | Ba FORMULA | Cl FORMULA | O FORMULA | H FORMULA | Na CDL99 | Mg CDL99 | Al CDL99 | Si CDL99 | K CDL99 | Ca CDL99 | Mn CDL99 | Fe CDL99 | Ti CDL99 | Cr CDL99 | P CDL99 | F CDL99 | Ba CDL99 | Cl CDL99 | Na %ERR | Mg %ERR | Al %ERR | Si %ERR | K %ERR | Ca %ERR | Mn %ERR | Fe %ERR | Ti %ERR | Cr %ERR | P %ERR | F %ERR | Ba %ERR | Cl %ERR | X-POS | Y-POS | Z-POS | BEAMCUR | DATETIME | Na STD_NUM | Mg STD_NUM | Al STD_NUM | Si STD_NUM | K STD_NUM | Ca STD_NUM | Mn STD_NUM | Fe STD_NUM | Ti STD_NUM | Cr STD_NUM | P STD_NUM | F STD_NUM | Ba STD_NUM | Cl STD_NUM | Na STD_NAM | Mg STD_NAM | Al STD_NAM | Si STD_NAM | K STD_NAM | Ca STD_NAM | Mn STD_NAM | Fe STD_NAM | Ti STD_NAM | Cr STD_NAM | P STD_NAM | F STD_NAM | Ba STD_NAM | Cl STD_NAM | TOTAL-CATIONS | OXYGEN(Halogen Equiv.) | OXYGEN(Halogen Corr.) | CHARGE | FE-CHARGE
Biotite Franklin NJ | 24 | 40 | 15 | 25 | 20 | 356 | 0.126355 | 14.4509 | 7.81607 | 19.0838 | 8.69382 | 0 | 0.033746 | 3.23668 | 0.639736 | 0.012294 | 0 | 3.55664 | 0.560802 | 0.073561 | 42.3947 | 0.307726 | 100.987 | 0.170324 | 23.964 | 14.7683 | 40.8271 | 10.4725 | 0 | 0.043574 | 4.16398 | 1.06712 | 0.017968 | 0 | 3.55664 | 0.626135 | 0.073561 | -1.5143 | 2.75 | 100.987 | 10 | O | 0.020743 | 2.24392 | 1.09326 | 2.56438 | 0.839112 | 0 | 0.002318 | 0.21873 | 0.050405 | 0.000892 | 0 | 0.706544 | 0.015411 | 0.007831 | 10 | 1.15216 | 0.023708 | 0.014738 | 0.016234 | 0.020059 | 0.012585 | 0.013796 | 0.02214 | 0.022069 | 0.015669 | 0.023177 | 0 | 0.014696 | 0.04574 | 0.008997 | 9.84242 | 0.356127 | 0.444507 | 0.258092 | 0.476513 | -469.52 | 32.4483 | 1.19692 | 2.30925 | 89.7406 | 0 | 0.436606 | 5.21911 | 7.88314 | 82.9004 | 76.2657 | 11.1095 | 24.87 | 41031.51 | 1500 | 450 | 1545 | 1500 | 1524 | 1039 | 473 | 1715 | 1710 | 1713 | 1940 | 1360 | 146 | 1560 | Albite Amelia P-103 (S1-1) | Forsterite Shankland syn P-658 (S1-6) | Anorthite, Alaska (S1-2) NMNH 137041 | Albite Amelia P-103 (S1-1) | Orthoclase, Madagascar GRR78 (S2-1) | Wollastonite Gates (S1-12) | Mn Olivine RDS P-1087 (S1-8) | Fe2O3 Elba Hematite P-238 (S1-25) | TiO2 GRR (S1-21) | Cr2O3 P-585 (S1-22) | Apatite (Fluor) Durango, (S1-32) NMNH 104021 | Phlogopite F, Synthetic P-292 (S2-19) | Barite Taylor 46 | Tugtupite Na4BeAlSi4O12Cl (S2-34) | 0 | 1.51429 | 42.3947 | 0 | 2
Green Biotite Long Case | 25 | 40 | 15 | 25 | 20 | 357 | 0.341416 | 0.188819 | 15.6168 | 21.0458 | 8.78458 | 0 | 0.011441 | 4.71472 | 0.243794 | 0 | 0 | 0.322438 | 0.330253 | 0 | 45.7701 | 0.559503 | 97.9297 | 0.46022 | 0.313118 | 29.5076 | 45.0246 | 10.5818 | 0 | 0.014772 | 6.06547 | 0.406662 | 0 | 0 | 0.322438 | 0.368727 | 0 | -0.13578 | 5 | 97.9297 | 10 | O | 0.051914 | 0.027157 | 2.02328 | 2.61948 | 0.785344 | 0 | 0.000728 | 0.295117 | 0.017792 | 0 | 0 | 0.05933 | 0.008406 | 0 | 10 | 1.94035 | 0.023393 | 0.015833 | 0.01495 | 0.020298 | 0.012967 | 0.013739 | 0.021788 | 0.021725 | 0.015435 | 0.022875 | 0 | 0.016927 | 0.046286 | 0.00972 | 4.52808 | 4.79906 | 0.29248 | 0.242853 | 0.474926 | -91.696 | 89.7455 | 0.981306 | 4.32924 | -233.13 | 0 | 2.81714 | 7.90655 | -535.01 | 76.9325 | 74.9653 | 11.2455 | 24.87 | 41031.51 | 1500 | 450 | 1545 | 1500 | 1524 | 1039 | 473 | 1715 | 1710 | 1713 | 1940 | 1360 | 146 | 1560 | Albite Amelia P-103 (S1-1) | Forsterite Shankland syn P-658 (S1-6) | Anorthite, Alaska (S1-2) NMNH 137041 | Albite Amelia P-103 (S1-1) | Orthoclase, Madagascar GRR78 (S2-1) | Wollastonite Gates (S1-12) | Mn Olivine RDS P-1087 (S1-8) | Fe2O3 Elba Hematite P-238 (S1-25) | TiO2 GRR (S1-21) | Cr2O3 P-585 (S1-22) | Apatite (Fluor) Durango, (S1-32) NMNH 104021 | Phlogopite F, Synthetic P-292 (S2-19) | Barite Taylor 46 | Tugtupite Na4BeAlSi4O12Cl (S2-34) | 0 | 0.135778 | 45.7701 | 0 | 2
Biotite B-3 | 26 | 40 | 15 | 25 | 20 | 358 | 0.180379 | 15.2941 | 8.51525 | 18.3551 | 8.51315 | 0.002969 | 0.066228 | 1.61922 | 0.362975 | 0.003214 | 0 | 2.63345 | 1.62661 | 0.032823 | 43.2697 | 0.391652 | 100.867 | 0.243147 | 25.3622 | 16.0894 | 39.2681 | 10.2549 | 0.004154 | 0.085516 | 2.08312 | 0.605464 | 0.004697 | 0 | 2.63345 | 1.81611 | 0.032823 | -1.1163 | 3.5 | 100.867 | 10 | O | 0.029012 | 2.32683 | 1.16697 | 2.41659 | 0.805059 | 0.000274 | 0.004458 | 0.107212 | 0.028021 | 0.000229 | 0 | 0.51257 | 0.043795 | 0.003423 | 10 | 1.43673 | 0.021981 | 0.014601 | 0.016233 | 0.020523 | 0.012578 | 0.013668 | 0.022115 | 0.022302 | 0.015381 | 0.022241 | 0 | 0.013551 | 0.046104 | 0.008626 | 7.00059 | 0.344932 | 0.42642 | 0.264801 | 0.482021 | 207.394 | 17.6171 | 1.75261 | 3.29467 | 323.229 | 0 | 0.516509 | 2.55121 | 14.7787 | 70.8172 | 74.5688 | 11.4725 | 24.87 | 41031.51 | 1500 | 450 | 1545 | 1500 | 1524 | 1039 | 473 | 1715 | 1710 | 1713 | 1940 | 1360 | 146 | 1560 | Albite Amelia P-103 (S1-1) | Forsterite Shankland syn P-658 (S1-6) | Anorthite, Alaska (S1-2) NMNH 137041 | Albite Amelia P-103 (S1-1) | Orthoclase, Madagascar GRR78 (S2-1) | Wollastonite Gates (S1-12) | Mn Olivine RDS P-1087 (S1-8) | Fe2O3 Elba Hematite P-238 (S1-25) | TiO2 GRR (S1-21) | Cr2O3 P-585 (S1-22) | Apatite (Fluor) Durango, (S1-32) NMNH 104021 | Phlogopite F, Synthetic P-292 (S2-19) | Barite Taylor 46 | Tugtupite Na4BeAlSi4O12Cl (S2-34) | 0 | 1.11634 | 43.2697 | 0 | 2
Biotite 462-5 | 27 | 40 | 15 | 25 | 20 | 359 | 0.67858 | 7.47764 | 6.32666 | 15.8538 | 7.26846 | 0.027864 | 3.7865 | 4.5524 | 0.494074 | 0.003962 | 0 | 2.04417 | 1.68973 | 0.094976 | 43.0581 | 1.34281 | 94.6997 | 0.91471 | 12.4002 | 11.9541 | 33.9169 | 8.75554 | 0.038988 | 4.88927 | 5.85665 | 0.824144 | 0.005791 | 0 | 2.04417 | 1.88659 | 0.094976 | -0.88223 | 12 | 94.6997 | 20 | O | 0.21936 | 2.28646 | 1.74259 | 4.19505 | 1.38146 | 0.005167 | 0.512224 | 0.605809 | 0.076657 | 0.000566 | 0 | 0.799659 | 0.091436 | 0.019909 | 20 | 9.90028 | 0.02753 | 0.016736 | 0.01672 | 0.020788 | 0.014505 | 0.014497 | 0.023786 | 0.024049 | 0.016802 | 0.024926 | 0 | 0.018158 | 0.052327 | 0.009932 | 3.05718 | 0.521571 | 0.497165 | 0.283598 | 0.523485 | 24.6246 | 1.19273 | 1.00644 | 2.75951 | 293.809 | 0 | 0.681639 | 2.56579 | 6.82452 | 82.1406 | 82.3667 | 11.7895 | 24.865 | 41031.52 | 1500 | 450 | 1545 | 1500 | 1524 | 1039 | 473 | 1715 | 1710 | 1713 | 1940 | 1360 | 146 | 1560 | Albite Amelia P-103 (S1-1) | Forsterite Shankland syn P-658 (S1-6) | Anorthite, Alaska (S1-2) NMNH 137041 | Albite Amelia P-103 (S1-1) | Orthoclase, Madagascar GRR78 (S2-1) | Wollastonite Gates (S1-12) | Mn Olivine RDS P-1087 (S1-8) | Fe2O3 Elba Hematite P-238 (S1-25) | TiO2 GRR (S1-21) | Cr2O3 P-585 (S1-22) | Apatite (Fluor) Durango, (S1-32) NMNH 104021 | Phlogopite F, Synthetic P-292 (S2-19) | Barite Taylor 46 | Tugtupite Na4BeAlSi4O12Cl (S2-34) | 0 | 0.882227 | 43.0581 | 0 | 2
Green Phlogopite Salt Lake City | 28 | 40 | 15 | 25 | 20 | 360 | 0.086151 | 15.8248 | 7.67253 | 18.8476 | 8.89423 | 0 | 0.039785 | 1.18573 | 0.029204 | 0.00573 | 0 | 0.577276 | 0.279167 | 0 | 40.7288 | 0 | 94.171 | 0.11613 | 26.2423 | 14.4971 | 40.3218 | 10.7139 | 0 | 0.051372 | 1.52544 | 0.048713 | 0.008374 | 0 | 0.577276 | 0.31169 | 0 | -0.24308 | 0 | 94.171 | 10 | O | 0.014721 | 2.55777 | 1.11708 | 2.63624 | 0.893569 | 0 | 0.002845 | 0.083407 | 0.002395 | 0.000433 | 0 | 0.11937 | 0.007985 | 0 | 10 | 0 | 0.021871 | 0.015062 | 0.015669 | 0.019166 | 0.012636 | 0.013773 | 0.021159 | 0.021259 | 0.016182 | 0.022379 | 0 | 0.014873 | 0.041723 | 0.009484 | 12.8088 | 0.333879 | 0.447858 | 0.25972 | 0.471978 | -158.7 | 26.8444 | 2.07924 | 26.244 | 183.503 | 0 | 1.56289 | 8.50455 | -72.314 | 76.7247 | 82.3528 | 10.9775 | 24.86 | 41031.52 | 1500 | 450 | 1545 | 1500 | 1524 | 1039 | 473 | 1715 | 1710 | 1713 | 1940 | 1360 | 146 | 1560 | Albite Amelia P-103 (S1-1) | Forsterite Shankland syn P-658 (S1-6) | Anorthite, Alaska (S1-2) NMNH 137041 | Albite Amelia P-103 (S1-1) | Orthoclase, Madagascar GRR78 (S2-1) | Wollastonite Gates (S1-12) | Mn Olivine RDS P-1087 (S1-8) | Fe2O3 Elba Hematite P-238 (S1-25) | TiO2 GRR (S1-21) | Cr2O3 P-585 (S1-22) | Apatite (Fluor) Durango, (S1-32) NMNH 104021 | Phlogopite F, Synthetic P-292 (S2-19) | Barite Taylor 46 | Tugtupite Na4BeAlSi4O12Cl (S2-34) | 0 | 0.243089 | 40.7288 | 0 | 2
Penninite 468A-A Zermatt Switzerland | 29 | 40 | 15 | 25 | 20 | 361 | 0.01194 | 19.7973 | 6.58776 | 15.5805 | 0.002744 | 0 | 0.052992 | 3.96286 | 0.011701 | 0.190094 | 0 | 0.18766 | 0 | 0.004143 | 37.8151 | 0 | 84.2048 | 0.016095 | 32.8298 | 12.4475 | 33.3323 | 0.003305 | 0 | 0.068425 | 5.09821 | 0.019518 | 0.277836 | 0 | 0.18766 | 0 | 0.004143 | -0.07996 | 0 | 84.2048 | 10 | O | 0.002198 | 3.44639 | 1.03304 | 2.34718 | 0.000297 | 0 | 0.004081 | 0.300237 | 0.001034 | 0.015469 | 0 | 0.041794 | 0 | 0.000494 | 10 | 0 | 0.020327 | 0.014317 | 0.017065 | 0.019243 | 0.012031 | 0.012723 | 0.021452 | 0.020582 | 0.013886 | 0.021713 | 0 | 0.015845 | 0.045679 | 0.009388 | 76.0241 | 0.298433 | 0.502873 | 0.293016 | 197.914 | -276.41 | 20.9539 | 1.0712 | 54.4418 | 7.39848 | 0 | 4.31346 | -182.71 | 109.265 | 70.1119 | 85.0572 | 11.0715 | 24.86 | 41031.52 | 1500 | 450 | 1545 | 1500 | 1524 | 1039 | 473 | 1715 | 1710 | 1713 | 1940 | 1360 | 146 | 1560 | Albite Amelia P-103 (S1-1) | Forsterite Shankland syn P-658 (S1-6) | Anorthite, Alaska (S1-2) NMNH 137041 | Albite Amelia P-103 (S1-1) | Orthoclase, Madagascar GRR78 (S2-1) | Wollastonite Gates (S1-12) | Mn Olivine RDS P-1087 (S1-8) | Fe2O3 Elba Hematite P-238 (S1-25) | TiO2 GRR (S1-21) | Cr2O3 P-585 (S1-22) | Apatite (Fluor) Durango, (S1-32) NMNH 104021 | Phlogopite F, Synthetic P-292 (S2-19) | Barite Taylor 46 | Tugtupite Na4BeAlSi4O12Cl (S2-34) | 0 | 0.079958 | 37.8151 | 0 | 2
Paragonite 459-1 | 30 | 40 | 15 | 25 | 20 | 362 | 0.558389 | 0.170733 | 18.0065 | 21.8011 | 8.41618 | 0.005138 | 0.075114 | 2.84629 | 0.020855 | 0.021887 | 0 | 1.48366 | 0.041884 | 0.00833 | 43.126 | 0 | 96.582 | 0.752696 | 0.283127 | 34.0229 | 46.6404 | 10.1381 | 0.007189 | 0.096989 | 3.66174 | 0.034787 | 0.03199 | 0 | 1.48366 | 0.046763 | 0.00833 | -0.62665 | 0 | 96.582 | 10 | O | 0.090111 | 0.026062 | 2.47592 | 2.87985 | 0.798541 | 0.000476 | 0.005073 | 0.189087 | 0.001615 | 0.001562 | 0 | 0.28974 | 0.001131 | 0.000872 | 10 | 0 | 0.022473 | 0.014737 | 0.014376 | 0.020753 | 0.012535 | 0.013358 | 0.021265 | 0.021605 | 0.014601 | 0.020702 | 0 | 0.016092 | 0.045421 | 0.009196 | 3.14689 | 4.95334 | 0.268798 | 0.239048 | 0.484803 | 117.78 | 15.3346 | 1.2782 | 32.8758 | 46.4322 | 0 | 0.803963 | 49.7801 | 54.4523 | 53.0818 | 76.2723 | 11.183 | 24.86 | 41031.53 | 1500 | 450 | 1545 | 1500 | 1524 | 1039 | 473 | 1715 | 1710 | 1713 | 1940 | 1360 | 146 | 1560 | Albite Amelia P-103 (S1-1) | Forsterite Shankland syn P-658 (S1-6) | Anorthite, Alaska (S1-2) NMNH 137041 | Albite Amelia P-103 (S1-1) | Orthoclase, Madagascar GRR78 (S2-1) | Wollastonite Gates (S1-12) | Mn Olivine RDS P-1087 (S1-8) | Fe2O3 Elba Hematite P-238 (S1-25) | TiO2 GRR (S1-21) | Cr2O3 P-585 (S1-22) | Apatite (Fluor) Durango, (S1-32) NMNH 104021 | Phlogopite F, Synthetic P-292 (S2-19) | Barite Taylor 46 | Tugtupite Na4BeAlSi4O12Cl (S2-34) | 0 | 0.626645 | 43.126 | 0 | 2
Margarite Chester MA | 31 | 40 | 15 | 25 | 20 | 363 | 1.45413 | 0.239019 | 25.5819 | 13.3895 | 0.006553 | 7.08952 | 0 | 0.6184 | 0.022322 | 0.003182 | 0 | 0.232096 | 0.010002 | 0.014576 | 41.5986 | 0 | 90.2599 | 1.96013 | 0.396366 | 48.3366 | 28.645 | 0.007894 | 9.91966 | 0 | 0.79557 | 0.037234 | 0.00465 | 0 | 0.232096 | 0.011167 | 0.014576 | -0.10102 | 0 | 90.2599 | 10 | O | 0.243279 | 0.037825 | 3.6467 | 1.83365 | 0.000645 | 0.680346 | 0 | 0.04259 | 0.001792 | 0.000235 | 0 | 0.04699 | 0.00028 | 0.001581 | 10 | 0 | 0.020271 | 0.013648 | 0.013947 | 0.019808 | 0.012341 | 0.013038 | 0.020934 | 0.020059 | 0.015265 | 0.021449 | 0 | 0.016185 | 0.045536 | 0.00836 | 1.70231 | 3.67565 | 0.224669 | 0.317203 | 85.9359 | 0.508678 | -320.75 | 3.03296 | 32.0843 | 315.055 | 0 | 3.6508 | 202.758 | 29.6311 | 49.797 | 75.5198 | 11.502 | 24.86 | 41031.53 | 1500 | 450 | 1545 | 1500 | 1524 | 1039 | 473 | 1715 | 1710 | 1713 | 1940 | 1360 | 146 | 1560 | Albite Amelia P-103 (S1-1) | Forsterite Shankland syn P-658 (S1-6) | Anorthite, Alaska (S1-2) NMNH 137041 | Albite Amelia P-103 (S1-1) | Orthoclase, Madagascar GRR78 (S2-1) | Wollastonite Gates (S1-12) | Mn Olivine RDS P-1087 (S1-8) | Fe2O3 Elba Hematite P-238 (S1-25) | TiO2 GRR (S1-21) | Cr2O3 P-585 (S1-22) | Apatite (Fluor) Durango, (S1-32) NMNH 104021 | Phlogopite F, Synthetic P-292 (S2-19) | Barite Taylor 46 | Tugtupite Na4BeAlSi4O12Cl (S2-34) | 0 | 0.101024 | 41.5986 | 0 | 2
Muscovite Paris Maine | 32 | 40 | 15 | 25 | 20 | 364 | 0.588143 | 0.403048 | 18.9648 | 21.2423 | 8.85561 | 0 | 0.000189 | 0.98434 | 0.088916 | 0.011381 | 0 | 0.334808 | 0.056233 | 0.013483 | 43.5625 | 0 | 95.1058 | 0.792804 | 0.668375 | 35.8337 | 45.4449 | 10.6674 | 0 | 0.000244 | 1.26635 | 0.148317 | 0.016634 | 0 | 0.334808 | 0.062784 | 0.013483 | -0.14402 | 0 | 95.1058 | 10 | O | 0.093962 | 0.060907 | 2.58156 | 2.77792 | 0.831815 | 0 | 1.3e-05 | 0.064737 | 0.006818 | 0.000804 | 0 | 0.064728 | 0.001504 | 0.001397 | 10 | 0 | 0.020886 | 0.014535 | 0.014053 | 0.019572 | 0.013301 | 0.01377 | 0.020221 | 0.021031 | 0.016281 | 0.021552 | 0 | 0.016421 | 0.045753 | 0.008638 | 2.95077 | 2.6084 | 0.260465 | 0.242317 | 0.473641 | -63.425 | 4899.29 | 2.31246 | 9.763 | 90.3203 | 0 | 2.66383 | 37.8234 | 32.7225 | 43.1556 | 74.9187 | 11.2645 | 24.855 | 41031.53 | 1500 | 450 | 1545 | 1500 | 1524 | 1039 | 473 | 1715 | 1710 | 1713 | 1940 | 1360 | 146 | 1560 | Albite Amelia P-103 (S1-1) | Forsterite Shankland syn P-658 (S1-6) | Anorthite, Alaska (S1-2) NMNH 137041 | Albite Amelia P-103 (S1-1) | Orthoclase, Madagascar GRR78 (S2-1) | Wollastonite Gates (S1-12) | Mn Olivine RDS P-1087 (S1-8) | Fe2O3 Elba Hematite P-238 (S1-25) | TiO2 GRR (S1-21) | Cr2O3 P-585 (S1-22) | Apatite (Fluor) Durango, (S1-32) NMNH 104021 | Phlogopite F, Synthetic P-292 (S2-19) | Barite Taylor 46 | Tugtupite Na4BeAlSi4O12Cl (S2-34) | 0 | 0.144029 | 43.5625 | 0 | 2
Muscovite B | 33 | 40 | 15 | 25 | 20 | 365 | 0.518171 | 0.489828 | 17.342 | 19.688 | 8.73185 | 0 | 0.022886 | 0.939948 | 0.155215 | 0 | 0 | 0.420162 | 0.184788 | 0.019438 | 40.3661 | 0 | 88.8784 | 0.698483 | 0.812283 | 32.7673 | 42.1197 | 10.5183 | 0 | 0.029552 | 1.20924 | 0.258908 | 0 | 0 | 0.420162 | 0.206316 | 0.019438 | -0.18131 | 0 | 88.8784 | 10 | O | 0.089338 | 0.079882 | 2.54757 | 2.77853 | 0.885136 | 0 | 0.001651 | 0.066712 | 0.012844 | 0 | 0 | 0.087662 | 0.005333 | 0.002173 | 10 | 0 | 0.018699 | 0.013531 | 0.012964 | 0.017351 | 0.01233 | 0.013935 | 0.02133 | 0.021271 | 0.016418 | 0.022731 | 0 | 0.011847 | 0.047131 | 0.009197 | 3.1094 | 2.24272 | 0.272686 | 0.251024 | 0.476067 | -153.94 | 45.203 | 2.38102 | 6.24557 | -377.8 | 0 | 1.77814 | 13.0431 | 24.6453 | 36.7064 | 75.3339 | 11.5655 | 24.85 | 41031.54 | 1500 | 450 | 1545 | 1500 | 1524 | 1039 | 473 | 1715 | 1710 | 1713 | 1940 | 1360 | 146 | 1560 | Albite Amelia P-103 (S1-1) | Forsterite Shankland syn P-658 (S1-6) | Anorthite, Alaska (S1-2) NMNH 137041 | Albite Amelia P-103 (S1-1) | Orthoclase, Madagascar GRR78 (S2-1) | Wollastonite Gates (S1-12) | Mn Olivine RDS P-1087 (S1-8) | Fe2O3 Elba Hematite P-238 (S1-25) | TiO2 GRR (S1-21) | Cr2O3 P-585 (S1-22) | Apatite (Fluor) Durango, (S1-32) NMNH 104021 | Phlogopite F, Synthetic P-292 (S2-19) | Barite Taylor 46 | Tugtupite Na4BeAlSi4O12Cl (S2-34) | 0 | 0.181315 | 40.3661 | 0 | 2
Muscovite Saxony Germany 458-28 | 34 | 40 | 15 | 25 | 20 | 366 | 0.134408 | 0 | 11.1902 | 21.8728 | 8.42736 | 0 | 1.01892 | 9.18373 | 0.014758 | 0.016885 | 0 | 9.24811 | 0.01386 | 0.002317 | 39.2501 | 0.447602 | 100.821 | 0.181179 | 0 | 21.1437 | 46.7938 | 10.1515 | 0 | 1.31567 | 11.8148 | 0.024617 | 0.024678 | 0 | 9.24811 | 0.015475 | 0.002317 | -3.8949 | 4 | 100.821 | 10 | O | 0.023832 | 0 | 1.69061 | 3.17464 | 0.878562 | 0 | 0.075605 | 0.670346 | 0.001256 | 0.001324 | 0 | 1.98438 | 0.000411 | 0.000266 | 10 | 1.81014 | 0.024934 | 0.0165 | 0.01578 | 0.020618 | 0.013829 | 0.014454 | 0.022864 | 0.023141 | 0.015892 | 0.021743 | 0 | 0.015749 | 0.046806 | 0.009223 | 9.85463 | -87.307 | 0.353279 | 0.236353 | 0.48278 | -52.835 | 2.44098 | 0.692123 | 49.3178 | 62.1094 | 0 | 0.249926 | 150.811 | 190.04 | 53.8211 | 83.3464 | 11.333 | 24.86 | 41031.54 | 1500 | 450 | 1545 | 1500 | 1524 | 1039 | 473 | 1715 | 1710 | 1713 | 1940 | 1360 | 146 | 1560 | Albite Amelia P-103 (S1-1) | Forsterite Shankland syn P-658 (S1-6) | Anorthite, Alaska (S1-2) NMNH 137041 | Albite Amelia P-103 (S1-1) | Orthoclase, Madagascar GRR78 (S2-1) | Wollastonite Gates (S1-12) | Mn Olivine RDS P-1087 (S1-8) | Fe2O3 Elba Hematite P-238 (S1-25) | TiO2 GRR (S1-21) | Cr2O3 P-585 (S1-22) | Apatite (Fluor) Durango, (S1-32) NMNH 104021 | Phlogopite F, Synthetic P-292 (S2-19) | Barite Taylor 46 | Tugtupite Na4BeAlSi4O12Cl (S2-34) | 0 | 3.89487 | 39.2501 | 0 | 2
SAMPLE | NUMBER | TAKEOFF | KILOVOLT | CURRENT | BEAMSIZE | LINE | Na WT% | Mg WT% | Al WT% | Si WT% | K WT% | Ca WT% | Mn WT% | Fe WT% | Ti WT% | Cr WT% | P WT% | F WT% | Ba WT% | Cl WT% | O WT% | H WT% | Li WT% | Cs WT% | TOTAL | Na2O | MgO | Al2O3 | SiO2 | K2O | CaO | MnO | FeO | TiO2 | Cr2O3 | P2O5 | F | BaO | Cl | O | H2O | Li2O | Cs2O | TOTAL | FORMULA | BASIS | Na FORMULA | Mg FORMULA | Al FORMULA | Si FORMULA | K FORMULA | Ca FORMULA | Mn FORMULA | Fe FORMULA | Ti FORMULA | Cr FORMULA | P FORMULA | F FORMULA | Ba FORMULA | Cl FORMULA | O FORMULA | H FORMULA | Li FORMULA | Cs FORMULA | Na CDL99 | Mg CDL99 | Al CDL99 | Si CDL99 | K CDL99 | Ca CDL99 | Mn CDL99 | Fe CDL99 | Ti CDL99 | Cr CDL99 | P CDL99 | F CDL99 | Ba CDL99 | Cl CDL99 | Na %ERR | Mg %ERR | Al %ERR | Si %ERR | K %ERR | Ca %ERR | Mn %ERR | Fe %ERR | Ti %ERR | Cr %ERR | P %ERR | F %ERR | Ba %ERR | Cl %ERR | X-POS | Y-POS | Z-POS | BEAMCUR | DATETIME | Na STD_NUM | Mg STD_NUM | Al STD_NUM | Si STD_NUM | K STD_NUM | Ca STD_NUM | Mn STD_NUM | Fe STD_NUM | Ti STD_NUM | Cr STD_NUM | P STD_NUM | F STD_NUM | Ba STD_NUM | Cl STD_NUM | Na STD_NAM | Mg STD_NAM | Al STD_NAM | Si STD_NAM | K STD_NAM | Ca STD_NAM | Mn STD_NAM | Fe STD_NAM | Ti STD_NAM | Cr STD_NAM | P STD_NAM | F STD_NAM | Ba STD_NAM | Cl STD_NAM | TOTAL-CATIONS | OXYGEN(Halogen Equiv.) | OXYGEN(Halogen Corr.) | CHARGE | FE-CHARGE
Lepidolite Newry Maine | 35 | 40 | 15 | 25 | 20 | 367 | 0.152687 | 0.000105 | 11.5828 | 24.5884 | 8.52998 | 0 | 0.128702 | 0.047433 | 0 | 0.005625 | 0 | 8.23722 | 0 | 0.001492 | 42.4179 | 0.447602 | 1.85796 | 0.37729 | 98.3752 | 0.205818 | 0.000174 | 21.8855 | 52.6034 | 10.2752 | 0 | 0.166185 | 0.061023 | 0 | 0.008222 | 0 | 8.23722 | 0 | 0.001492 | -3.469 | 4 | 4 | 0.4 | 98.3752 | 10 | O | 0.025052 | 1.6e-05 | 1.61924 | 3.30226 | 0.822849 | 0 | 0.008837 | 0.003204 | 0 | 0.000408 | 0 | 1.63548 | 0 | 0.000159 | 10 | 1.67495 | 1.00997 | 0.010708 | 0.020807 | 0.014114 | 0.014063 | 0.018874 | 0.012916 | 0.014207 | 0.021322 | 0.022296 | 0.016524 | 0.021921 | 0 | 0.014738 | 0.048134 | 0.009547 | 7.78355 | 5857.51 | 0.337253 | 0.21946 | 0.482636 | -53.939 | 9.8504 | 23.5661 | -196.41 | 183.163 | 0 | 0.272308 | -352.26 | 304.049 | 45.8137 | 83.1082 | 11.3695 | 24.86 | 41031.54 | 1500 | 450 | 1545 | 1500 | 1524 | 1039 | 473 | 1715 | 1710 | 1713 | 1940 | 1360 | 146 | 1560 | Albite Amelia P-103 (S1-1) | Forsterite Shankland syn P-658 (S1-6) | Anorthite, Alaska (S1-2) NMNH 137041 | Albite Amelia P-103 (S1-1) | Orthoclase, Madagascar GRR78 (S2-1) | Wollastonite Gates (S1-12) | Mn Olivine RDS P-1087 (S1-8) | Fe2O3 Elba Hematite P-238 (S1-25) | TiO2 GRR (S1-21) | Cr2O3 P-585 (S1-22) | Apatite (Fluor) Durango, (S1-32) NMNH 104021 | Phlogopite F, Synthetic P-292 (S2-19) | Barite Taylor 46 | Tugtupite Na4BeAlSi4O12Cl (S2-34) | 0 | 3.46901 | 42.4179 | 0 | 2
Lepidolite Taos NM | 36 | 40 | 15 | 25 | 20 | 368 | 0.387456 | 0.009937 | 19.838 | 20.1489 | 8.85681 | 0.02895 | 0.097345 | 0.037421 | 0.009155 | 0 | 0 | 0.589575 | 0.031031 | 0.002774 | 48.0844 | 0.447602 | 1.85796 | 0.37729 | 100.805 | 0.522281 | 0.016479 | 37.4835 | 43.1057 | 10.6688 | 0.040506 | 0.125696 | 0.048141 | 0.015271 | 0 | 0 | 0.589575 | 0.034646 | 0.002774 | -0.24889 | 4 | 4 | 0.4 | 100.805 | 10 | O | 0.056079 | 0.00136 | 2.44647 | 2.38714 | 0.753692 | 0.002403 | 0.005896 | 0.00223 | 0.000636 | 0 | 0 | 0.103264 | 0.000752 | 0.00026 | 10 | 1.47757 | 0.890952 | 0.009446 | 0.019791 | 0.0137 | 0.013657 | 0.019293 | 0.012553 | 0.013581 | 0.023941 | 0.02275 | 0.01504 | 0.022641 | 0 | 0.014721 | 0.045271 | 0.008732 | 3.81825 | 61.3756 | 0.254586 | 0.248947 | 0.473497 | 22.4399 | 13.384 | 29.8665 | 74.4441 | -164.97 | 0 | 1.54626 | 66.3316 | 150.933 | 40.8819 | 83.5912 | 11.4895 | 24.86 | 41031.55 | 1500 | 450 | 1545 | 1500 | 1524 | 1039 | 473 | 1715 | 1710 | 1713 | 1940 | 1360 | 146 | 1560 | Albite Amelia P-103 (S1-1) | Forsterite Shankland syn P-658 (S1-6) | Anorthite, Alaska (S1-2) NMNH 137041 | Albite Amelia P-103 (S1-1) | Orthoclase, Madagascar GRR78 (S2-1) | Wollastonite Gates (S1-12) | Mn Olivine RDS P-1087 (S1-8) | Fe2O3 Elba Hematite P-238 (S1-25) | TiO2 GRR (S1-21) | Cr2O3 P-585 (S1-22) | Apatite (Fluor) Durango, (S1-32) NMNH 104021 | Phlogopite F, Synthetic P-292 (S2-19) | Barite Taylor 46 | Tugtupite Na4BeAlSi4O12Cl (S2-34) | 0 | 0.248894 | 48.0844 | 0 | 2
Axel sample focused beam | 38 | 40 | 15 | 25 | 0 | 369 | 0.013212 | 7.36201 | 0.353079 | 23.12 | 0.002358 | 1.82665 | 0.783702 | 25.7656 | 0.121692 | 0.182831 | 0 | 0 | 0.020174 | 0.012304 | 40.012 | 0 | 0 | 0 | 99.5756 | 0.01781 | 12.2084 | 0.667137 | 49.4619 | 0.002841 | 2.55585 | 1.01195 | 33.1474 | 0.202989 | 0.267221 | 0 | 0 | 0.022524 | 0.012304 | -0.00277 | 0 | 0 | 0 | 99.5756 | 6 | O | 0.001379 | 0.726745 | 0.031396 | 1.97505 | 0.000145 | 0.109347 | 0.034226 | 1.10694 | 0.006095 | 0.008436 | 0 | 0 | 0.000352 | 0.000833 | 6 | 0 | 0 | 0 | 0.027034 | 0.017437 | 0.017114 | 0.020383 | 0.013295 | 0.013705 | 0.024178 | 0.024742 | 0.014951 | 0.0214 | 0 | 0 | 0.046681 | 0.009363 | 90.9361 | 0.544835 | 2.9584 | 0.22924 | 253.694 | 1.02278 | 2.85666 | 0.403116 | 7.04608 | 7.36247 | 0 | 0 | 103.815 | 38.1632 | 15.5329 | 51.3192 | 11.087 | 25.095 | 41032.5 | 1500 | 450 | 1545 | 1500 | 1524 | 1039 | 473 | 1715 | 1710 | 1713 | 1940 | 1360 | 146 | 1560 | Albite Amelia P-103 (S1-1) | Forsterite Shankland syn P-658 (S1-6) | Anorthite, Alaska (S1-2) NMNH 137041 | Albite Amelia P-103 (S1-1) | Orthoclase, Madagascar GRR78 (S2-1) | Wollastonite Gates (S1-12) | Mn Olivine RDS P-1087 (S1-8) | Fe2O3 Elba Hematite P-238 (S1-25) | TiO2 GRR (S1-21) | Cr2O3 P-585 (S1-22) | Apatite (Fluor) Durango, (S1-32) NMNH 104021 | Phlogopite F, Synthetic P-292 (S2-19) | Barite Taylor 46 | Tugtupite Na4BeAlSi4O12Cl (S2-34) | 0 | 0.002776 | 40.012 | 0 | 2
April 26 Meteorite Plag | 39 | 40 | 15 | 25 | 0 | 370 | 0.496876 | 3.1e-05 | 19.331 | 21.1979 | 0.094712 | 13.283 | 0 | 0.073069 | 0.000805 | 0 | 0 | 0 | 0 | 0 | 46.863 | 0 | 0 | 0 | 101.34 | 0.669778 | 5.1e-05 | 36.5256 | 45.35 | 0.11409 | 18.5856 | 0 | 0.094004 | 0.001343 | 0 | 0 | 0 | 0 | 0 | 0 | 0 | 0 | 0 | 101.34 | 8 | O | 0.059032 | 3e-06 | 1.95686 | 2.0615 | 0.006616 | 0.905207 | 0 | 0.003574 | 4.6e-05 | 0 | 0 | 0 | 0 | 0 | 8 | 0 | 0 | 0 | 0.023651 | 0.01511 | 0.014523 | 0.020685 | 0.012549 | 0.013174 | 0.022714 | 0.02184 | 0.016106 | 0.022761 | 0 | 0 | 0.048266 | 0.009632 | 3.44363 | 21210.8 | 0.257948 | 0.241681 | 7.40386 | 0.367963 | -104.32 | 15.6972 | 883.79 | -377.8 | 0 | 0 | -235.99 | -60.847 | 15.7474 | 52.2586 | 11.0875 | 25.06 | 41032.51 | 1500 | 450 | 1545 | 1500 | 1524 | 1039 | 473 | 1715 | 1710 | 1713 | 1940 | 1360 | 146 | 1560 | Albite Amelia P-103 (S1-1) | Forsterite Shankland syn P-658 (S1-6) | Anorthite, Alaska (S1-2) NMNH 137041 | Albite Amelia P-103 (S1-1) | Orthoclase, Madagascar GRR78 (S2-1) | Wollastonite Gates (S1-12) | Mn Olivine RDS P-1087 (S1-8) | Fe2O3 Elba Hematite P-238 (S1-25) | TiO2 GRR (S1-21) | Cr2O3 P-585 (S1-22) | Apatite (Fluor) Durango, (S1-32) NMNH 104021 | Phlogopite F, Synthetic P-292 (S2-19) | Barite Taylor 46 | Tugtupite Na4BeAlSi4O12Cl (S2-34) | 0 | 0 | 46.863 | 0 | 2
April 26 Meteorite Mg-Px | 40 | 40 | 15 | 25 | 0 | 371 | 0.011128 | 13.2275 | 0.978299 | 24.9705 | 0 | 2.04788 | 0.541107 | 15.5202 | 0.105826 | 0.596014 | 0 | 0 | 0 | 0 | 43.7994 | 0 | 0 | 0 | 101.798 | 0.015 | 21.9351 | 1.84848 | 53.4208 | 0 | 2.86539 | 0.698697 | 19.9667 | 0.176523 | 0.871119 | 0 | 0 | 0 | 0 | 4e-06 | 0 | 0 | 0 | 101.798 | 6 | O | 0.001061 | 1.19285 | 0.079469 | 1.94868 | 0 | 0.11199 | 0.021588 | 0.609115 | 0.004842 | 0.025124 | 0 | 0 | 0 | 0 | 6 | 0 | 0 | 0 | 0.025165 | 0.0174 | 0.017639 | 0.02116 | 0.013456 | 0.013309 | 0.023252 | 0.022689 | 0.014944 | 0.022992 | 0 | 0 | 0.04942 | 0.009888 | 100.217 | 0.387298 | 1.47268 | 0.221472 | -677.69 | 0.967307 | 3.60141 | 0.52562 | 7.92777 | 3.35164 | 0 | 0 | -85.245 | -180.66 | 16.6333 | 50.9085 | 11.089 | 25.06 | 41032.52 | 1500 | 450 | 1545 | 1500 | 1524 | 1039 | 473 | 1715 | 1710 | 1713 | 1940 | 1360 | 146 | 1560 | Albite Amelia P-103 (S1-1) | Forsterite Shankland syn P-658 (S1-6) | Anorthite, Alaska (S1-2) NMNH 137041 | Albite Amelia P-103 (S1-1) | Orthoclase, Madagascar GRR78 (S2-1) | Wollastonite Gates (S1-12) | Mn Olivine RDS P-1087 (S1-8) | Fe2O3 Elba Hematite P-238 (S1-25) | TiO2 GRR (S1-21) | Cr2O3 P-585 (S1-22) | Apatite (Fluor) Durango, (S1-32) NMNH 104021 | Phlogopite F, Synthetic P-292 (S2-19) | Barite Taylor 46 | Tugtupite Na4BeAlSi4O12Cl (S2-34) | 0 | 0 | 43.7994 | 0 | 2
April 26 Meteorite Ilm | 41 | 40 | 15 | 25 | 0 | 372 | 0 | 0.410701 | 0 | 0.009105 | 0.004088 | 0.04039 | 0.670719 | 32.9838 | 30.3626 | 0.13263 | 0 | 0 | 0.146753 | 0.001485 | 30.3048 | 0 | 0 | 0 | 95.0671 | 0 | 0.681066 | 0 | 0.019479 | 0.004924 | 0.056514 | 0.866057 | 42.4335 | 50.6466 | 0.193848 | 0 | 0 | 0.16385 | 0.001485 | -0.00033 | 0 | 0 | 0 | 95.0671 | 3 | O | 0 | 0.026765 | 0 | 0.000513 | 0.000166 | 0.001596 | 0.019337 | 0.935472 | 1.004 | 0.00404 | 0 | 0 | 0.001692 | 6.6e-05 | 3 | 0 | 0 | 0 | 0.034845 | 0.019431 | 0.018424 | 0.021388 | 0.013134 | 0.013453 | 0.023909 | 0.024466 | 0.018354 | 0.025332 | 0 | 0 | 0.054622 | 0.009695 | -190.61 | 3.21221 | -57.551 | 102.736 | 145.09 | 16.0715 | 3.0986 | 0.348184 | 0.276513 | 10.6094 | 0 | 0 | 17.7843 | 309.735 | 17.1801 | 50.9239 | 11.0915 | 25.085 | 41032.52 | 1500 | 450 | 1545 | 1500 | 1524 | 1039 | 473 | 1715 | 1710 | 1713 | 1940 | 1360 | 146 | 1560 | Albite Amelia P-103 (S1-1) | Forsterite Shankland syn P-658 (S1-6) | Anorthite, Alaska (S1-2) NMNH 137041 | Albite Amelia P-103 (S1-1) | Orthoclase, Madagascar GRR78 (S2-1) | Wollastonite Gates (S1-12) | Mn Olivine RDS P-1087 (S1-8) | Fe2O3 Elba Hematite P-238 (S1-25) | TiO2 GRR (S1-21) | Cr2O3 P-585 (S1-22) | Apatite (Fluor) Durango, (S1-32) NMNH 104021 | Phlogopite F, Synthetic P-292 (S2-19) | Barite Taylor 46 | Tugtupite Na4BeAlSi4O12Cl (S2-34) | 0 | 0.000335 | 30.3048 | 0 | 2