## Metals Table
Name | Composition % | Note
Al | 99.999 Al | -
Al-1100 | 99Al+0.95 Si,Fe | at room temp
Al-6061 | 96-99 Al | at room temp
Ti | 99.995 Ti | -
V | 99.8 V | -
Cr | 99.95 Cr | -
Mn | 99.9 Mn | -
Fe | 99.99 Fe | -
Hexahedrite | 94 Fe+6 Ni | -
Invar | 64 Fe+36 Ni | -
Permalloy | 55Fe+45Ni | at room temp
Steel-SRM | 62Fe+20Ni+16Cr | -
AlNiCo-8 | 34Fe+35Co+15Ni+7Al | -
Co | 99.95 Co | -
Co94Mo6 | 93.7 Co+6.3 Mo | -
Ni (pure) | 99.995%Ni | at room temp
Ni | 99.5% Ni | -
Ni-400 | 66.5Ni+31.5Cu | at room temp
Cu-OFHC | >99.999 Cu | -
Cu-110 | 99.9 Cu | -
Brass | 62Cu+35Zn+3Pb | -
Bronze | 63Cu+25Zn+6Al+3Fe+3Mn | -
Zr97Hf3 | >97Zr +<3Hf | -
Pd | 99.9% Pd | -
Ag | 99.9 Ag (hard) | -
Sn | 99.9% Sn | -
Ta | 99.95% Ta | -
W | 99.9% W | -
Pb | 99.9998% Pb | -
Bi | 99.99% Bi | at room temp

## Mn D
Mn Diffusivity ( T in K, D in mm2s-1)
Electron | [7 empty] | Lattice
L = 1.25mm, 0.8ms pulse |  | L = 1.43mm, 0.4ms pulse |  | L = 1.47mm, 0.4ms pulse |  | L = 1.62mm, 0.8ms pulse |  | Lattice |  | Lattice High T
T | D | T | D | T | D | T | D | T | D | T | D
394 | 290 | 372.15 | 281 | 294 | 181 | 295.41 | 410 | 293 | 2.51 | 991 | 3.533
513.15 | 1895 | 474.15 | 1287 | 373.15 | 660 | 378.57 | 1006 | 294 | 2.44 | 1112 | 3.49
637.15 | 1308 | 571.15 | 792 | 474.15 | 404 | 493.33 | 1350 | 373.15 | 2.6
759.15 | 1206 |  |  | 576.15 | 701 |  |  | 474.15 | 2.814
878.6 | 436 |  |  | 675.15 | 1432 |  |  | 513.15 | 2.962
991 | 475 |  |  | 774.15 | 856 |  |  | 571.15 | 2.997
|  |  |  | 873.15 | 833 |  |  | 637.15 | 3.205
|  |  |  | 975 | 397 |  |  | 675.15 | 3.213
[8 empty] | 759.15 | 3.389
[8 empty] | 774.15 | 3.35
[8 empty] | 873.15 | 3.3
[8 empty] | 878.6 | 3.538
[8 empty] | 975 | 3.7

## Ti D
Ti Diffusivity ( T in K, D in mm2s-1) |  |  |  | *Fixed at 190K
Electron |  |  |  | Lattice
L = 5.19mm |  | L = 3.64mm
T | D | T | D | T | D
476 | 2634 | 470 | 1630 | 374 | 9.23
576 | 1688 | 570 | 1609 | 475 | 8.24
678 | 957 | 670 | 1898 | 575 | 7.632
|  |  |  | 774 | 7.061
|  |  |  | 876 | 6.911

## Ta D
Ta Diffusivity ( T in K, D in mm2s-1) |  | *Fixed at 190K
Electron |  | Lattice
L = 3.21mm
T | D | T | D
180 | 0 | 477 | 29.83
477 | 3540 | 574 | 28.7
574 | 5000 | 675 | 29.45
675 | 2420

## V D
V Diffusivity ( T in K, D in mm2s-1) |  | V unconstrained
Electron |  | Lattice
L = 4.77mm
T | D | T | D
468.03 | 3463 | 295.83 | 14.563
517.8 | 3254 | 379.1 | 13.789
569.25 | 2370 | 468.03 | 13.733
626.58 | 2252 | 517.8 | 13.731
406.5 | 2394 | 569.25 | 13.659
433.8 | 2425 | 626.58 | 13.647
459.21 | 3479 | 406.5 | 12.85
514.65 | 2866 | 433.8 | 12.86
695.25 | 2243 | 459.21 | 12.83
|  | 514.65 | 12.8
|  | 695.25 | 12.76

## Ni (99.5%) D
Ni (99.5%) Diffusivity ( T in K, D in mm2s-1) |  |  |  | *fit constrained at 290K
Electron, Thickness = 5.5mm | [7 empty] | Lattice
Short Duration |  | Long Duration |  | below curie |  | above curie |  | Thick Lattice (5.5mm) |  | Thin Lattice (1.6mm)
T | D | T | D | T | D | T | D | T | D | T | D
442.2 | 1518 | 378.15 | 2228 | 290 | 0 | 625.95 | 4241 | 294.67 | 18.8 | 294.73 | 17.112
457.95 | 4077 | 421.83 | 2776 | 378.15 | 2228 | 657.14 | 3400 | 378.15 | 18.1 | 357.87 | 15.859
659.03 | 5382 | 430.23 | 3340 | 421.83 | 2776 | 659.03 | 5382 | 430.65 | 17 | 422.89 | 14.277
479.37 | 4295 | 430.65 | 2294 | 430.23 | 3340 | 644.15 | 5987 | 457.95 | 16.04 | 502.37 | 12.685
474.15 | 4920 | 441.78 | 2420 | 430.65 | 2294 | 673.45 | 4748 | 477.15 | 15.1 | 577.72 | 10.562
644.15 | 5987 | 459 | 4476 | 441.78 | 2420 | 773.85 | 3760 | 525.15 | 14 | 601.93 | 10.182
673.45 | 4748 | 625.95 | 4241 | 442.2 | 1518 | 641.28 | 3812 | 583.11 | 12.55 | 634.33 | 11.578
773.85 | 3760 | 657.14 | 3400 | 457.95 | 4077 | 674 | 4677 | 586 | 12.093 | 698.63 | 11.824
462 | 5505 | 477.15 | 5100 | 459 | 4476 | 674.3 | 4134 | 616 | 13.362 | 818.48 | 12.278
525.15 | 4833 | 528.3 | 4580 | 479.37 | 4295 | 713 | 2438 | 641.28 | 13.7 | 887.13 | 12.425
533.7 | 3100 | 583.11 | 2119 | 474.15 | 4920 | 767 | 2196 | 638 | 13.7 | 904 | 12.402
674.3 | 4134 | 586 | 1888 | 477.15 | 4009 | 374 | 2000 | 674 | 14 | 937.84 | 12.49
658.5 | 5382 | 605.79 | 1908 | 462 | 5505 | 424 | 2294 | 713 | 14.266 | 1053.2 | 12.629
|  | 616 | 1445 | 525.15 | 4833 | 658.5 | 6307 | 767 | 14.507 | 1173.8 | 12.566
|  | 641.28 | 3812 | 528.3 | 4580 | 881 | 4000 | 881 | 15 | 1193 | 12.616
|  | 638 | 2195 | 533.7 | 3106 |  |  |  |  | 1286.9 | 12.622
|  | 674 | 4677 | 583.11 | 2119 |  |  |  |  | 1388.6 | 12.537
|  | 713 | 2438 | 586 | 1888 |  |  |  |  | 1397.2 | 12.574
|  | 767 | 2196 | 605.79 | 1908 |  |  |  |  | 1597.5 | 11.789
|  |  |  | 616 | 1445 |  |  |  |  | 1623.6 | 9.75

## Pb D
Pb Diffusivity ( T in K, D in mm2s-1) |  |  |  | *unconstrained intercept
Electron | [7 empty] | Lattice
L = 3.08mm |  | L = 5.60mm |  | L = 7.18mm short |  | L = 8.13mm short |  | L = 6.57 |  | L = 3.08mm
T | D | T | D | T | D | T | D | T | D | T | D
356.63 | 2629 | 449.65 | 5000 | 483.15 | 4279 | 578.7 | 1927 | 296.25 | 25.624 | 295.2 | 24.733
377.83 | 3235 | 484.2 | 3151 |  |  |  |  | 378.26 | 24.357 | 356.63 | 23.974
406.5 | 4056 | 542.37 | 4742 |  |  |  |  | 483.89 | 22.514 | 377.83 | 23.65
432.64 | 4170 | [6 empty] | 586.58 | 18.5 | 406.5 | 23.087
459.32 | 5054 | [6 empty] | 589.62 | 16.882 | 432.64 | 22.556
486.83 | 5215 | [6 empty] | 591.3 | 13.71 | 459.32 | 21.972
513.08 | 3334 | [8 empty] | 486.83 | 21.338
540.06 | 2964 | [8 empty] | 513.08 | 20.646
565.99 | 1300 | [8 empty] | 540.06 | 19.886
[10 empty] | 563.58 | 18.427
[10 empty] | 565.16 | 18.215
[10 empty] | 565.99 | 18.033
[10 empty] | 566.78 | 17.95
[10 empty] | 567.57 | 17.839

## Fe D
Fe Diffusivity ( T in K, D in mm2s-1) |  |  |  | *unconstrained intercept
Electron |  | Lattice
L = 3.8mm |  | Thick (3 - 7mm) |  | Thin (<3mm)
T | D | T | D | T | D
483.36 | 3645 | 379.1 | 22.668 | 294.45 | 21.787
488.4 | 3495 | 483.36 | 17.892 | 373.85 | 19.189
589.2 | 2925 | 488.4 | 18.36 | 474.15 | 16.017
693.15 | 2793 | 589.2 | 15.27 | 573.25 | 13.264
466.98 | 3187 | 579.15 | 15.074 | 674.25 | 10.875
496.8 | 3341 | 693.15 | 12.925 | 774.35 | 8.841
551.4 | 3345 | 697.35 | 13.61 | 874.65 | 7.179
643.8 | 3154 | 792 | 9.77 | 982.05 | 5.127
390.75 | 3230 |  |  | 1003.2 | 4.711
430.65 | 4212 |  |  | 1022.9 | 4.181
358.2 | 1650 |  |  | 1032.4 | 3.987
373.95 | 2111 |  |  | 1042.9 | 3.457
|  |  |  | 1044.8 | 3.508
|  |  |  | 1046.7 | 3.467
|  |  |  | 1048.8 | 3.33
|  |  |  | 1050.7 | 3.215
|  |  |  | 1050.9 | 3.082
|  |  |  | 1053.6 | 3.728
|  |  |  | 1054.9 | 4.123
|  |  |  | 1057.3 | 4.268
|  |  |  | 1059.8 | 4.462
|  |  |  | 1061.9 | 4.519
|  |  |  | 1063.2 | 4.642
|  |  |  | 1065.8 | 4.62
|  |  |  | 1067.8 | 4.683
|  |  |  | 1069.8 | 4.786
|  |  |  | 1070.7 | 4.781
|  |  |  | 1082.3 | 4.988

## Hexahedrite D
Hexahedrite Diffusivity ( T in K, D in mm2s-1) |  |  |  | *unconstrained intercept
Electron |  | Lattice
L = 4.8mm |  | Thick (3 - 7mm) |  | Thin (<3mm)
T | D | T | D | T | D
483.78 | 3080 | 483.78 | 11.93 | 296.01 | 11.825
587.52 | 4136 | 587.52 | 11.26 | 342.53 | 11.049
693.89 | 2300 | 693.89 | 9.68 | 377.37 | 10.802
|  |  |  | 406.66 | 10.321
|  |  |  | 471.98 | 9.491
|  |  |  | 577.78 | 8.319
|  |  |  | 669.43 | 7.433
|  |  |  | 775.83 | 6.368
|  |  |  | 872.72 | 5.605
|  |  |  | 958.13 | 4.384
|  |  |  | 1015.4 | 3.582
|  |  |  | 1052.7 | 4.452
|  |  |  | 1104.4 | 5.357
|  |  |  | 1131.9 | 5.402
|  |  |  | 1223.3 | 5.419
|  |  |  | 1317.5 | 5.615
|  |  |  | 1407.6 | 5.822

## AlNiCo8 D
AlNiCo8 Diffusivity ( T in K, D in mm2s-1) |  |  |  | *unconstrained intercept
Electron |  | Lattice
L = 6.3mm |  | L = 6.3mm
T | D | T | D
475.55 | 3979 | 294.55 | 6.194
573.15 | 3672 | 373.15 | 6.201
479.35 | 3121 | 373.55 | 6.636
725.35 | 3333 | 473.15 | 7.626
573.15 | 2478 | 473.65 | 7.07
373.55 | 3800 | 474.75 | 6.654
479.65 | 3000 | 479.35 | 7.169
474 | 3770 | 479.65 | 7.01
573 | 4900 | 573.55 | 6.9
|  | 673.15 | 9.077
|  | 725.35 | 6.887

## Steel-SRM D
Steel-SRM Diffusivity ( T in K, D in mm2s-1) | [5 empty] | *unconstrained intercept
Electron |  |  |  | Lattice
L = 2.5mm, short duration |  | L = 2.5mm, truncated |  | L = 2.5mm
T | D | T | D | T | D
353 | 396 | 342 | 729 | 296 | 3.66
363 | 710 | 350 | 623 | 373 | 3.8
373 | 762 | 364 | 1500 | 473.4 | 4.023
425 | 763 | 373 | 1545 | 674 | 4.559
473.4 | 1027 | 422.8 | 1949 | 774 | 4.814
579.4 | 1328 | 589.2 | 1070
674 | 851 | 659.7 | 1143
774 | 800

## Invar D
Invar Diffusivity ( T in K, D in mm2s-1) | [5 empty] | *unconstrained intercept
Electron |  |  |  | Lattice
L = 3.2mm |  | Invar thick magnetic |  | Thick, L = 3.2mm |  | Thin, L = 1.9mm
T | D | T | D | T | D | T | D
571 | 1505 | 477.45 | 840 | 374.05 | 4.404 | 294.65 | 4.129
675.05 | 1408 | 505.25 | 956 | 473.95 | 4.681 | 379.25 | 3.604
773.05 | 2770 | 538 | 823 | 571 | 5.343 | 489.15 | 3.785
874.35 | 1033 |  |  | 675.05 | 5.76 | 507.25 | 3.876
974.95 | 1475 |  |  | 773.05 | 6.015 | 516.95 | 3.971
552 | 1650 |  |  | 874.35 | 6.392 | 527.35 | 4.023
577.05 | 1145 |  |  | 974.95 | 6.572 | 626.15 | 4.354
|  |  |  | 1177.2 | 6.995 | 754.35 | 4.719
[6 empty] | 880.15 | 4.963

## Co D
Co Diffusivity ( T in K, D in mm2s-1) |  |  |  | *fixed at 90K
Electron |  | Lattice
L = 5.85mm |  | Thick |  | Thin
T | D | T | D | T | D
460.36 | 4075 | 460.36 | 19.55 | 295.54 | 26.219
486.61 | 3134 | 486.61 | 18.55 | 337.69 | 23.535
512.97 | 2573 | 512.97 | 17.55 | 385.4 | 20.904
|  |  |  | 444.29 | 18.102
|  |  |  | 515.19 | 15.587
|  |  |  | 597.19 | 13.653
|  |  |  | 690.88 | 12.269
|  |  |  | 789.61 | 11.605
|  |  |  | 891.27 | 10.366
|  |  |  | 1011.6 | 9.157

## Co94Mo6 D
Co94Mo6 Diffusivity ( T in K, D in mm2s-1)
Electron |  |  |  | Lattice
L = 1.9mm, fixed at 250K |  | L = 8.1mm, fit constrained at 50K |  | Thick |  | Thin
T | D | T | D | T | D | T | D
508.15 | 698 | 50 | 0 | 587.55 | 7.154 | 295.88 | 7.81
578.15 | 520 | 587.55 | 1570 | 702.95 | 7.059 | 325.25 | 7.687
628.15 | 650 | 702.95 | 1497 | 873.55 | 7.206 | 349.66 | 7.744
678.15 | 593 | 873.55 | 1693 | 925.95 | 7.3 | 377.35 | 7.644
728.75 | 675 | 925.95 | 2500 | 1023.6 | 7.67 | 404.94 | 7.578
778.15 | 750 | 1023.6 | 1400 |  |  | 438.19 | 7.568
828.15 | 785 |  |  |  |  | 475.6 | 7.478
576.15 | 580 |  |  |  |  | 506.76 | 7.403
780.15 | 650 |  |  |  |  | 574.84 | 7.329
802.15 | 735 |  |  |  |  | 625.85 | 7.203
828.15 | 770 |  |  |  |  | 675.67 | 7.073
851.85 | 590 |  |  |  |  | 725.29 | 6.967
876.15 | 640 |  |  |  |  | 774.81 | 6.882
981.15 | 700 |  |  |  |  | 824.23 | 6.805
1033.2 | 690 |  |  |  |  | 873.35 | 6.906
[6 empty] | 924.26 | 6.86

## Ag D
Ag Diffusivity ( T in K, D in mm2s-1)
Electron | [11 empty] | Lattice
L = 4.1mm, long collection |  | L = 4.1mm, short collection |  | L = 5.08mm, 0.4ms pulse |  | L = 5.08mm, 0.8ms pulse |  | L = 8.64, fixed at 290K |  | fit to 4 + 5, unconstrained fit |  | L = 8.64
T | D | T | D | T | D | T | D | T | D | T | D | T | D
357.15 | 2846 | 483.36 | 6330 | 493.33 | 3789 | 492.6 | 5480 | 286 | 0 | 357.15 | 2846 | 296.14 | 175
366.18 | 3235 |  |  | 588.15 | 10470 | 589.72 | 8485 | 401.14 | 8724 | 366.18 | 3235 | 400.41 | 169.5
400.41 | 3628 |  |  | 695.25 | 7286 | 704.7 | 7400 | 487.98 | 14200 | 483.36 | 6330 | 489.98 | 165.4
493.65 | 4876 | [6 empty] | 592.14 | 27500 | 400.41 | 3628 | 594.14 | 160.3
594.14 | 8600 | [6 empty] | 695.35 | 21500 | 493.65 | 4876 | 696.3 | 155.1
696.3 | 8500 | [8 empty] | 594.14 | 8600
[10 empty] | 696.3 | 8500
[10 empty] | 493.33 | 3789
[10 empty] | 588.15 | 10470
[10 empty] | 695.25 | 7286
[10 empty] | 492.6 | 5480
[10 empty] | 589.72 | 8485
[10 empty] | 704.7 | 7400

## Al D
Al Diffusivity ( T in K, D in mm2s-1)
Electron |  | Lattice
Al electrons, fixed at 290K |  |  |  | Minimum
T | D | T | D | T | D
459 | 5278 | 296.04 | 102 | 378.15 | 2515
487.35 | 8000 | 378.15 | 98.6
540.9 | 7000 | 459 | 96.33
|  | 487.35 | 95.66
|  | 540.9 | 92.557
|  | 592.35 | 91.041

## Brass D
Brass Diffusivity ( T in K, D in mm2s-1)
Electron |  | Lattice
Brass electrons, unconstrained |  |  |  | Minimum
T | D | T | D | T | D
401.25 | 3876 | 294.78 | 34.255 | 378.15 | 2515
445.98 | 4462 | 401.25 | 40.313
458.27 | 6122 | 445.98 | 41.757
488.4 | 6064 | 488.4 | 43.411
538.8 | 6148 | 538.8 | 42.68
591.3 | 6227 | 591.3 | 43.238
352.95 | 4000 | 637.29 | 43
379.62 | 5245
434.85 | 6320
610.2 | 8334

## Bronze D
Bronze Diffusivity ( T in K, D in mm2s-1) |  |  |  | *unconstrained fits
Electron | [5 empty] | Lattice
L = 6.16mm, short duration |  | L = 4.58mm, mostly truncated |  | L = 12mm
T | D | T | D | T | D | T | D
473.15 | 6027 | 487.35 | 4282 | 295 | 2800 | 379.2 | 18.38
581.75 | 6628 | 589.2 | 4068 | 476.15 | 26000 | 487.35 | 20.543
674.15 | 7252 | 693.15 | 3276 | 573.15 | 22000 | 693.15 | 20.452
772 | 6776 | 904.2 | 2000 | 673 | 21500 | 800.25 | 19.235
|  | 361.14 | 2051 |  |  | 904.2 | 20.211
|  | 407.55 | 2532
|  | 722.55 | 3801
|  | 760.35 | 3482

## Sn D
Sn Diffusivity ( T in K, D in mm2s-1)
Lattice
L = 3.3mm
T | D
293.75 | 54.763
363.9395 | 37.104
371.35 | 51.957
390.1095 | 32.656
414.669 | 30.271
440.9395 | 28.852
462.35 | 49.456
467.0088 | 25.733
482.25 | 47.727

## W D
W Diffusivity ( T in K, D in mm2s-1)
Lattice
L = 6.35mm
T | D
292.8781 | 89.199
294.5892 | 89.746
378.9369 | 84.435
380.5474 | 86.075
481.5029 | 78.718
482.1069 | 76.843
596.7513 | 70.226
602.3879 | 70.985
722.065 | 66.474
850.499 | 63.021

## Cu OFHC D
Cu OFHC Diffusivity ( T in K, D in mm2s-1)
Lattice
L = 8.044mm
T | D
465.0453 | 158.985
571.0715 | 148.413
699.3712 | 148.685
869.3961 | 142.194
1000.619 | 134.83

## Cr D
Cr Diffusivity ( T in K, D in mm2s-1)
Lattice
L = 6.5mm
T | D
374.2062 | 20.407
483.0127 | 15.07

## Cu-110 D
Cu-110 Diffusivity ( T in K, D in mm2s-1)
Lattice
L = 13.2560mm
T | D
296.9353 | 116.974
426.0414 | 123.976
577.1186 | 119.245
804.3895 | 106.283
942.1631 | 100.224
1062.4 | 96.182

## Zr97Hf3 D
Zr97Hf3 Diffusivity ( T in K, D in mm2s-1)
Lattice
L = 12.5350mm
T | D
296.7029 | 9.121
474.8598 | 9.443
575.7147 | 9.66
727.9029 | 9.832

## Pd D
Pd Diffusivity ( T in K, D in mm2s-1)
Electron |  | Lattice
L = 3.455mm |  | L = 3.455mm
T | D | T | D
477 | 3477 | 295 | 23.5
570 | 4100 | 373 | 26.599
|  | 477 | 27.18
|  | 573 | 27.9
|  | 675 | 28.78
|  | 775 | 29.47
|  | 875 | 30.356
|  | 973 | 30.954
|  | 1076 | 31.661
|  | 1176 | 32.162