## Sheet1
Amelia Albite Thermal diffusivity
Albite [010] |  | Albite [001] |  | Albite [100]*
T (K) | Diffusivity (mm2/s) | T (K) | Diffusivity (mm2/s) | T (K) | Diffusivity (mm2/s)
21.2 | 1.688 | 23 | 1.351 | 19.8 | 1.075
66.5 | 1.504 | 63.7 | 1.244 | 29.5 | 0.992
101.8 | 1.373 | 101 | 1.176 | 64 | 0.918
154.6 | 1.245 | 151.2 | 1.068 | 100.9 | 0.836
204.7 | 1.153 | 200 | 1.001 | 201 | 0.702
251.7 | 1.091 | 251.4 | 0.934 | 301.9 | 0.623
304.5 | 1.033 | 301.3 | 0.853 | 402.1 | 0.562
405.9 | 0.928 | 401 | 0.748 | 502.4 | 0.518
506.7 | 0.871 | 501.6 | 0.698 | 601.1 | 0.5
602.8 | 0.826 | 601.7 | 0.671 | 702.1 | 0.486
710.6 | 0.785 | 704.8 | 0.645 | 805.1 | 0.462
811.9 | 0.758 | 805.4 | 0.6245
911 | 0.73 | 500.4 | 0.703
1004.4 | 0.712
1061.5 | 0.681