## Sheet1
Orthoclase single crystal
OFD [100]* 0.86mm |  | OFD [010] 0.92mm |  | OFD [001] 1.00mm
T (K) | Diffusivity (mm2/s) | T (K) | Diffusivity (mm2/s) | T (K) | Diffusivity (mm2/s)
293.4 | 0.774 | 293.2 | 1.353 | 292.5 | 1.078
293.9 | 0.782 | 292.5 | 1.339 | 291.7 | 1.11
292.9 | 0.809 | 291.8 | 1.284 | 291.2 | 1.14
292.2 | 0.809 | 291.3 | 1.357 | 290.8 | 1.098
291.6 | 0.815 | 290.9 | 1.372 | 292.6 | 1.11
291.1 | 0.808 | 292.6 | 1.353 | 294.4 | 1.106
290.7 | 0.832 | 296.4 | 1.341 | 293.5 | 1.114
292.3 | 0.825 | 296.5 | 1.342 | 292.8 | 1.107
354.6 | 0.728 | 324.7 | 1.248 | 347.4 | 0.989
351 | 0.729 | 326.6 | 1.233 | 347.9 | 0.999
351.7 | 0.725 | 324.5 | 1.228 | 348 | 0.99
427.1 | 0.671 | 325.8 | 1.244 | 427.6 | 0.895
422 | 0.667 | 379.5 | 1.14 | 423.5 | 0.899
422.9 | 0.664 | 374.6 | 1.141 | 422.9 | 0.898
502.2 | 0.619 | 425.8 | 1.081 | 502.1 | 0.827
496.6 | 0.62 | 422.4 | 1.086 | 496.5 | 0.839
494.1 | 0.627 | 479.4 | 1.03 | 495.4 | 0.831
575.9 | 0.587 | 475.3 | 1.027 | 575.7 | 0.79
570.2 | 0.591 | 526 | 0.986 | 570.1 | 0.789
567.6 | 0.598 | 521.1 | 0.98 | 567.7 | 0.795
649.5 | 0.562 | 574.2 | 0.959 | 648.6 | 0.754
644 | 0.568 | 569.8 | 0.957 | 643.2 | 0.759
641.3 | 0.569 | 567.7 | 0.954 | 641.9 | 0.764
721.9 | 0.547 | 623.4 | 0.933 | 722.4 | 0.73
716.5 | 0.55 | 618.7 | 0.925 | 717.3 | 0.737
714.6 | 0.55 | 671.6 | 0.912 | 715.6 | 0.73
794.7 | 0.539 | 667.7 | 0.907 | 794.5 | 0.712
788.4 | 0.535 | 665.9 | 0.913 | 790.2 | 0.709
787.7 | 0.533 | 721.1 | 0.884 | 788.5 | 0.711
866.7 | 0.527 | 716.5 | 0.884 | 866.4 | 0.703
861.1 | 0.516 | 769.6 | 0.871 | 863.3 | 0.701
860.5 | 0.523 | 765.2 | 0.862 | 861.8 | 0.702
940 | 0.522 | 763.5 | 0.875 | 940.1 | 0.686
938.4 | 0.517 | 818 | 0.857 | 938.9 | 0.685
644.2 | 0.541 | 814.3 | 0.856 | 938.1 | 0.688
1017 | 0.494 | 862.8 | 0.848 | 1018.1 | 0.67
1014.3 | 0.513 | 861.4 | 0.846 | 1016.9 | 0.669
1014.1 | 0.505 | 860.9 | 0.85 | 1016 | 0.673
1091 | 0.534 | 911.8 | 0.836 | 1091.2 | 0.664
1089.7 | 0.506 | 911.4 | 0.84 | 1089.1 | 0.655
1089.1 | 0.511 | 968.1 | 0.834 | 1088.8 | 0.661
1163.8 | 0.503 | 966.9 | 0.821 | 1164.1 | 0.659
1162.6 | 0.493 | 965.8 | 0.81 | 1162.2 | 0.66
1161.6 | 0.5 | 1017.5 | 0.82 | 1161.8 | 0.65
1234.2 | 0.496 | 1016.2 | 0.822 | 1235.2 | 0.651
1232.6 | 0.466 | 1067 | 0.818 | 1234.1 | 0.65
1231 | 0.494 | 1066.7 | 0.82 | 1233.3 | 0.65
986.2 | 0.504 | 1066.5 | 0.818 | 880.8 | 0.694
752.8 | 0.542 | 1115.9 | 0.809 | 685.5 | 0.747
589.9 | 0.589 | 1115.6 | 0.804 | 489.9 | 0.836
299.7 | 0.817 | 1164.5 | 0.802 | 300.9 | 1.101
|  | 1163.3 | 0.811
|  | 1162.9 | 0.822