## Sheet1
Line Numbers | "Na Elemental Percents" | Mg Elemental Percents | Al Elemental Percents | Si Elemental Percents | K Elemental Percents | Ca Elemental Percents | Ti Elemental Percents | Cr Elemental Percents | Mn Elemental Percents | Fe Elemental Percents | Na2O Oxide Percents | MgO Oxide Percents | Al2O3 Oxide Percents | SiO2 Oxide Percents | K2O Oxide Percents | CaO Oxide Percents | TiO2 Oxide Percents | Cr2O3 Oxide Percents | MnO Oxide Percents | FeO Oxide Percents | Na Atomic Percents | Mg Atomic Percents | Al Atomic Percents | Si Atomic Percents | K Atomic Percents | Ca Atomic Percents | Ti Atomic Percents | Cr Atomic Percents | Mn Atomic Percents | Fe Atomic Percents | Na Formula Atoms | Mg Formula Atoms | Al Formula Atoms | Si Formula Atoms | K Formula Atoms | Ca Formula Atoms | Ti Formula Atoms | Cr Formula Atoms | Mn Formula Atoms | Fe Formula Atoms | Elemental Totals | Oxide Totals | Atomic Totals | Formula Totals | X Stage Coordinates | Y Stage Coordinates | Z Stage Coordinates
Un 3 Orthoclase M2
39 | 0.43299 | 0.005105 | 9.352025 | 30.382978 | 13.427252 | 0.007463 | 0.018201 | 0 | 0 | 0.846379 | 0.583661 | 0.008465 | 17.670483 | 65.000061 | 16.174376 | 0.010442 | 0.030361 | 0 | 0 | 1.088864 | 0.401794 | 0.004481 | 7.394283 | 23.078363 | 7.32576 | 0.003972 | 0.008106 | 0 | 0 | 0.323318 | 0.0523 | 0.000583 | 0.962485 | 3.004021 | 0.953566 | 0.000517 | 0.001055 | 0 | 0 | 0.042085 | 100.566711 | 100.566719 | 100 | 13.016613 | 52.442001 | 46.613602 | 10.9265
40 | 0.450988 | 0.008612 | 9.316585 | 30.292156 | 13.47456 | 0.002226 | 0.02575 | 0 | 0 | 0.858716 | 0.607921 | 0.014281 | 17.603518 | 64.805756 | 16.231361 | 0.003115 | 0.042953 | 0 | 0 | 1.104735 | 0.419305 | 0.007573 | 7.380519 | 23.053909 | 7.3658 | 0.001187 | 0.011491 | 0 | 0 | 0.328665 | 0.054605 | 0.000986 | 0.961137 | 3.002224 | 0.95922 | 0.000155 | 0.001496 | 0 | 0 | 0.042801 | 100.413635 | 100.413635 | 100 | 13.022624 | 52.131401 | 47.292599 | 10.934